## Sheet1
库的数据列CDGM-ZEMAX202409.AGF
Updated Sep 2024
玻璃总数: 341
标准玻璃 : 241
首选玻璃 : 60
废弃玻璃 : 40
特殊玻璃 : 0
熔炼玻璃 : 0
Name | Stat | Nd | Vd | dPgF | 密度 | 熔炼 | 成本 | CR | FR | SR | AR | PR | λ最小 | λ最大 | TCE | D0 | D1 | D2 | E0 | E1 | Ltk | 公式
H-FK55 | 标准 | 1.5502 | 75.224681 | 0.0229 | 4.11 | 4 | 15.1 | 1 | ? | ? | ? | ? | 0.302 | 2.325 | 11.4 | -1.79e-05 | 5.97e-09 | -4.11e-11 | 3.16e-07 | 2.18e-10 | 0.217 | Sellmeier1 | K1 | 0.534931974 | L1 | 0.00128059279 | K2 | 0.839050115 | L2 | 0.0116444604 | K3 | 0.886511647 | L3 | 143.252236
H-FK61 | 首选 | 1.497 | 81.612838 | 0.0312 | 3.7 | 1 | 8 | 1 | ? | ? | ? | ? | 0.302 | 2.325 | 13.1 | -2.07e-05 | -3.7e-10 | -2.32e-11 | 3.49e-07 | 2.63e-10 | 0.18 | Sellmeier1 | K1 | 0.502504076 | L1 | 0.00132743798 | K2 | 0.715240076 | L2 | 0.0108378966 | K3 | 0.836628986 | L3 | 155.933755
H-FK61B | 首选 | 1.497 | 81.605419 | 0.031 | 3.68 | 1 | 7.4 | 1 | ? | ? | ? | ? | 0.302 | 2.325 | 12.7 | -1.94e-05 | 2.54e-09 | -2.83e-11 | 3.05e-07 | -9.31e-11 | 0.242 | Sellmeier1 | K1 | 0.714812161 | L1 | 0.0108370689 | K2 | 0.502984998 | L2 | 0.00132155859 | K3 | 0.836119846 | L3 | 153.360674
H-FK71 | 标准 | 1.4565 | 90.273821 | 0.0429 | 3.63 | 2 | 12.4 | 1 | ? | ? | ? | ? | 0.302 | 2.325 | 13.6 | -2.16e-05 | -5.35e-09 | -8.74e-12 | 3.15e-07 | 2.57e-10 | 0.172 | Sellmeier1 | K1 | 0.22226661 | L1 | 0.014065122 | K2 | 0.880444178 | L2 | 0.004204574 | K3 | 0.797848915 | L3 | 171.029818
H-FK95N | 标准 | 1.4378 | 94.523389 | 0.0487 | 3.52 | 2 | 15.8 | 1 | ? | ? | ? | ? | 0.302 | 2.325 | 14.4 | -2.24e-05 | -5.6e-09 | -9.96e-12 | 3.32e-07 | 4.01e-12 | 0.182 | Sellmeier1 | K1 | 0.973027043 | L1 | 0.004919458 | K2 | 0.077363216 | L2 | 0.01820094 | K3 | 0.687944956 | L3 | 159.44609
H-QK1 | 标准 | 1.47047 | 66.876032 | 0.0005 | 2.3 | 4 | 9.8 | 3 | ? | ? | ? | ? | 0.302 | 2.325 | 7.3 | -4.39e-06 | 2.39e-08 | -3.11e-11 | 3.4e-07 | 2.1e-10 | 0.199 | Sellmeier1 | K1 | 0.841944073 | L1 | 93.2638704 | K2 | 0.991785467 | L2 | 0.0103998728 | K3 | 0.146213376 | L3 | -0.00820300741
H-QK3L | 首选 | 1.48749 | 70.440487 | 0.0035 | 2.43 | 1 | 2.3 | 2 | ? | ? | ? | ? | 0.302 | 2.325 | 9.2 | -9.26e-06 | 1.71e-08 | -1.54e-11 | 3.26e-07 | 5.95e-10 | 0.187 | Sellmeier1 | K1 | 0.601737491 | L1 | 0.012574974 | K2 | 0.858737004 | L2 | 92.3325663 | K3 | 0.586761501 | L3 | 0.002687509
H-K1 | 标准 | 1.49967 | 62.071979 | 0.0006 | 2.47 | 4 | 12.6 | 3 | ? | ? | ? | ? | 0.302 | 2.325 | 8.7 | -4.14e-06 | 1.96e-08 | -3.87e-11 | 5.49e-07 | -2.63e-10 | 0.161 | Sellmeier1 | K1 | 0.841282669 | L1 | 103.641667 | K2 | 1.01521166 | L2 | 0.00623224915 | K3 | 0.204021337 | L3 | 0.022057042
H-K2 | 标准 | 1.50047 | 66.020774 | -0.001 | 2.42 | 4 | 6.1 | 1 | ? | ? | ? | ? | 0.302 | 2.325 | 5.5 | 3.23e-06 | 2.28e-08 | -4.09e-11 | 4.76e-07 | 3e-10 | 0.032 | Sellmeier1 | K1 | 0.951357962 | L1 | 0.0112894891 | K2 | 0.969614738 | L2 | 99.1744348 | K3 | 0.273207194 | L3 | -0.00245665699
H-K3 | 标准 | 1.50463 | 64.720718 | -0.0025 | 2.4 | 4 | 6.1 | 1 | ? | ? | ? | ? | 0.302 | 2.325 | 5.8 | 2.31e-06 | 2.11e-08 | -2.04e-11 | 4.15e-07 | 4.8e-10 | 0.136 | Sellmeier1 | K1 | 0.296004558 | L1 | 0.0185989847 | K2 | 0.940420083 | L2 | 0.00513632873 | K3 | 1.0056654 | L3 | 97.555431
K4A | 标准 | 1.50802 | 61.052897 | -0.0028 | 2.43 | 4 | 6.9 | 1 | ? | ? | ? | ? | 0.365 | 2.325 | 4.7 | 7.37e-06 | 2.2e-08 | -6.81e-12 | 4.56e-07 | 4.32e-10 | 0.199 | Sellmeier1 | K1 | 0.749532263 | L1 | 0.0148033503 | K2 | 0.494866234 | L2 | -0.000264092219 | K3 | 0.96016866 | L3 | 95.7190154
H-K5 | 标准 | 1.510072 | 63.364525 | 0.0012 | 2.47 | 4 | 5.1 | 1 | ? | ? | ? | ? | 0.365 | 1.014 | 7.5 | -2.53e-07 | 1.48e-08 | -9.74e-12 | 4.45e-07 | 7.77e-10 | 0.202 | Schott | A0 | 2.25018356 | A1 | -0.00894066156 | A2 | 0.0114317829 | A3 | -7.33393278e-05 | A4 | 3.49616695e-05 | A5 | -1.80100775e-06
H-K6 | 标准 | 1.511125 | 60.478905 | 0 | 2.53 | 4 | 5.1 | 2 | ? | ? | ? | ? | 0.365 | 1.014 | 8.5 | -2.84e-06 | 1.68e-08 | -6.96e-11 | 4.72e-07 | -6.38e-11 | 0.217 | Schott | A0 | 2.25024516 | A1 | -0.00758714819 | A2 | 0.0126303778 | A3 | -0.000229001819 | A4 | 5.80225939e-05 | A5 | -2.84094604e-06
H-K7 | 标准 | 1.51478 | 60.634896 | 0.0001 | 2.54 | 4 | 5.1 | 2 | ? | ? | ? | ? | 0.302 | 2.325 | 8.5 | -3.57e-06 | 1.18e-08 | -3.26e-11 | 4.6e-07 | 7.2e-10 | 0.213 | Sellmeier1 | K1 | 0.854802452 | L1 | 103.20426 | K2 | 0.442226826 | L2 | 0.0179643059 | K3 | 0.820484068 | L3 | 0.00433831623
H-K8 | 标准 | 1.51602 | 56.794825 | -0.0024 | 2.58 | 4 | 5 | 2 | ? | ? | ? | ? | 0.302 | 2.325 | 8.7 | 8.89e-07 | 1.59e-08 | -3.21e-11 | 5.87e-07 | 4.31e-10 | 0.197 | Sellmeier1 | K1 | 0.89042231 | L1 | 109.831873 | K2 | 0.220099174 | L2 | 0.0247288604 | K3 | 1.0437922 | L3 | 0.00657041675
H-K9L | 首选 | 1.5168 | 64.198732 | -0.0005 | 2.52 | 1 | 1 | 2 | ? | ? | ? | ? | 0.302 | 2.325 | 7.6 | -1.04e-06 | 1.48e-08 | -5.17e-11 | 3.85e-07 | 4.55e-10 | 0.211 | Sellmeier1 | K1 | 0.614555251 | L1 | 0.0145987884 | K2 | 0.656775017 | L2 | 0.00287769588 | K3 | 1.02699346 | L3 | 107.653051
H-K9LGT | 首选 | 1.5168 | 64.198732 | -0.0005 | 2.52 | 1 | 2 | 2 | ? | ? | ? | ? | 0.302 | 2.325 | 7.6 | -1.04e-06 | 1.48e-08 | -5.17e-11 | 3.85e-07 | 4.55e-10 | 0.211 | Sellmeier1 | K1 | 0.614555251 | L1 | 0.0145987884 | K2 | 0.656775017 | L2 | 0.00287769588 | K3 | 1.02699346 | L3 | 107.653051
H-K9L* | 首选 | 1.5168 | 64.198732 | -0.0005 | 2.52 | 1 | 1 | 2 | ? | ? | ? | ? | 0.302 | 2.325 | 7.6 | -1.04e-06 | 1.48e-08 | -5.17e-11 | 3.85e-07 | 4.55e-10 | 0.211 | Sellmeier1 | K1 | 0.614555251 | L1 | 0.0145987884 | K2 | 0.656775017 | L2 | 0.00287769588 | K3 | 1.02699346 | L3 | 107.653051
H-K9LA | 首选 | 1.5168 | 64.198695 | -0.0013 | 2.51 | 1 | 1 | 1 | ? | ? | ? | ? | 0.302 | 2.325 | 7.2 | 9.03e-07 | 1.85e-08 | -2.98e-11 | 4.55e-07 | 1e-10 | 0.182 | Sellmeier1 | K1 | 0.684743072 | L1 | 0.00313539741 | K2 | 0.586772376 | L2 | 0.014810133 | K3 | 1.14804248 | L3 | 116.583792
H-K9LAGT | 标准 | 1.5168 | 64.198695 | -0.0013 | 2.51 | 1 | 2 | 1 | ? | ? | ? | ? | 0.302 | 2.325 | 7.2 | 9.03e-07 | 1.85e-08 | -2.98e-11 | 4.55e-07 | 1e-10 | 0.182 | Sellmeier1 | K1 | 0.684743072 | L1 | 0.00313539741 | K2 | 0.586772376 | L2 | 0.014810133 | K3 | 1.14804248 | L3 | 116.583792
H-K10 | 标准 | 1.51818 | 58.949331 | 0 | 2.5 | 3 | 3.6 | 3 | ? | ? | ? | ? | 0.313 | 2.325 | 9 | -3.97e-06 | 2.28e-08 | -5.39e-11 | 4.17e-07 | -3.71e-10 | 0.254 | Sellmeier1 | K1 | 0.231760668 | L1 | 0.0237840711 | K2 | 1.03993508 | L2 | 0.00615271269 | K3 | 0.966966878 | L3 | 117.740117
H-K11 | 标准 | 1.52638 | 60.15737 | 0.0005 | 2.69 | 4 | 4.7 | 3 | ? | ? | ? | ? | 0.302 | 2.325 | 9.4 | -5.95e-06 | 1.38e-08 | -4.14e-11 | 5.05e-07 | 5.13e-10 | 0.194 | Sellmeier1 | K1 | 0.795536936 | L1 | 0.00400873219 | K2 | 0.500949252 | L2 | 0.0175436655 | K3 | 0.905052235 | L3 | 111.287063
H-K12 | 标准 | 1.533589 | 55.469983 | -0.0023 | 2.72 | 4 | 4.7 | ? | ? | ? | ? | ? | 0.365 | 1.014 | 9.2 | -1.57e-06 | 1.35e-08 | -5.16e-11 | 7.91e-07 | 9.19e-10 | 0.086 | Schott | A0 | 2.31506425 | A1 | -0.00827156166 | A2 | 0.0129535559 | A3 | 0.000268505199 | A4 | -5.46028268e-06 | A5 | 6.24325621e-07
H-K50 | 标准 | 1.52249 | 59.480754 | -0.0003 | 2.52 | 4 | 2.9 | 1 | ? | ? | ? | ? | 0.302 | 2.325 | 7.9 | -1.52e-06 | 1.8e-08 | -5.12e-11 | 4.72e-07 | 6.41e-10 | 0.193 | Sellmeier1 | K1 | 1.19524701 | L1 | 0.00764077104 | K2 | 0.0895076933 | L2 | 0.0318085706 | K3 | 0.920217443 | L3 | 109.312054
H-K51 | 首选 | 1.52307 | 58.639792 | -0.0007 | 2.53 | 1 | 1.6 | 2 | ? | ? | ? | ? | 0.365 | 2.325 | 8 | -7.23e-07 | 1.38e-08 | -8.37e-11 | 5.74e-07 | 1.43e-09 | 0.169 | Sellmeier1 | K1 | 0.960161808 | L1 | 116.24248 | K2 | 1.18368963 | L2 | 0.0118029997 | K3 | 0.102338243 | L3 | -0.0189575777
H-ZPK1A | 首选 | 1.618 | 63.392702 | 0.0054 | 3.61 | 1 | 7 | 1 | ? | ? | ? | ? | 0.302 | 2.325 | 9.9 | -1.09e-05 | 1.14e-08 | -4.44e-11 | 4.52e-07 | 3.49e-10 | 0.159 | Sellmeier1 | K1 | 0.944049498 | L1 | 109.035762 | K2 | 1.05017122 | L2 | 0.0132903754 | K3 | 0.527568709 | L3 | 0.000741462968
H-ZPK2A | 首选 | 1.603001 | 65.45962 | 0.0065 | 3.5 | 1 | 8.4 | 1 | ? | ? | ? | ? | 0.365 | 1.014 | 9.3 | -1.22e-05 | 1.14e-08 | -2.2e-11 | 4.82e-07 | 3.1e-10 | 0.068 | Schott | A0 | 2.53073192 | A1 | -0.0083442991 | A2 | 0.0146551845 | A3 | -0.000216647389 | A4 | 5.35525389e-05 | A5 | -2.46158263e-06
H-ZPK3 | 标准 | 1.59349 | 67.285372 | 0.0057 | 3.36 | 4 | 13.8 | 3 | ? | ? | ? | ? | 0.302 | 2.325 | 9.6 | -8.45e-06 | 1e-08 | -1.93e-11 | 3.72e-07 | 2.45e-10 | 0.181 | Sellmeier1 | K1 | 0.814545367 | L1 | 0.00353645413 | K2 | 1.105589 | L2 | 111.251357 | K3 | 0.690102416 | L3 | 0.0141865271
H-ZPK5 | 首选 | 1.5928 | 68.342024 | 0.0154 | 4.29 | 1 | 7.2 | 1 | ? | ? | ? | ? | 0.302 | 2.325 | 12.4 | -2.01e-05 | 4.05e-09 | -1.52e-11 | 4e-07 | 1.43e-10 | 0.192 | Sellmeier1 | K1 | 0.259562934 | L1 | 0.0196231869 | K2 | 1.24131969 | L2 | 0.00619669959 | K3 | 0.78723739 | L3 | 123.753444
H-ZPK7 | 首选 | 1.56907 | 71.304254 | 0.02 | 4.36 | 1 | 16.9 | 1 | ? | ? | ? | ? | 0.302 | 2.325 | 13.4 | -2.47e-05 | -2.21e-09 | 5.2e-12 | 4.58e-07 | 5.69e-10 | 0.082 | Sellmeier1 | K1 | 0.725400532 | L1 | 0.00296983783 | K2 | 0.703767661 | L2 | 0.013434264 | K3 | 0.77228314 | L3 | 135.211711
H-BAK1 | 标准 | 1.53028 | 60.466139 | 0 | 2.74 | 4 | 6.8 | 1 | ? | ? | ? | ? | 0.302 | 2.325 | 7.3 | -8.49e-07 | 1.79e-08 | -4.72e-11 | 4.45e-07 | 6.36e-10 | 0.203 | Sellmeier1 | K1 | 0.685984613 | L1 | 0.0154934494 | K2 | 0.901677469 | L2 | 106.588731 | K3 | 0.622429167 | L3 | 0.00222670016
H-BAK2 | 标准 | 1.53996 | 59.724182 | 0.0004 | 2.84 | 4 | 2.4 | ? | ? | ? | ? | ? | 0.302 | 2.325 | 8 | -1.82e-06 | 1.82e-08 | -4.21e-11 | 4.7e-07 | 1.02e-10 | 0.209 | Sellmeier1 | K1 | 0.618389223 | L1 | 0.00174653825 | K2 | 0.718400306 | L2 | 0.0158112967 | K3 | 1.07451466 | L3 | 126.584788
H-BAK3 | 标准 | 1.54678 | 62.776077 | -0.0014 | 2.84 | 4 | 3.1 | 1 | ? | ? | ? | ? | 0.302 | 2.325 | 6.2 | 2.04e-06 | 1.91e-08 | -3.23e-11 | 4.56e-07 | 2.05e-10 | 0.176 | Sellmeier1 | K1 | 0.63512858 | L1 | 0.00255407022 | K2 | 0.920839763 | L2 | 92.9065095 | K3 | 0.724654326 | L3 | 0.0143580146
H-BAK4 | 标准 | 1.55248 | 63.36549 | -0.0009 | 2.9 | 3 | 2.9 | 2 | ? | ? | ? | ? | 0.302 | 2.325 | 6.1 | 9.33e-07 | 2.01e-08 | -2.04e-11 | 3.94e-07 | 2.14e-10 | 0.158 | Sellmeier1 | K1 | 0.559279457 | L1 | 0.0017275627 | K2 | 0.985286498 | L2 | 97.8673314 | K3 | 0.818059461 | L3 | 0.0135929957
H-BAK5 | 标准 | 1.56069 | 58.344731 | -0.0007 | 3.01 | 4 | 3.3 | 1 | ? | ? | ? | ? | 0.302 | 2.325 | 7.6 | 1.4e-07 | 1.75e-08 | -3.27e-11 | 5.66e-07 | 4.64e-10 | 0.16 | Sellmeier1 | K1 | 0.858085903 | L1 | 101.018871 | K2 | 0.38007029 | L2 | 0.0203677495 | K3 | 1.01787547 | L3 | 0.0056451589
H-BAK6 | 标准 | 1.56388 | 60.764747 | -0.0006 | 3.05 | 3 | 2.2 | ? | ? | ? | ? | ? | 0.302 | 2.325 | 6 | 1.02e-06 | 1.71e-08 | -1.32e-11 | 4.2e-07 | 2.66e-10 | 0.209 | Sellmeier1 | K1 | 0.813984879 | L1 | 0.00392398403 | K2 | 0.595734077 | L2 | 0.0164900015 | K3 | 1.00704301 | L3 | 107.665801
H-BAK7 | 首选 | 1.56883 | 56.041308 | -0.0007 | 2.83 | 1 | 1 | 2 | ? | ? | ? | ? | 0.365 | 2.325 | 7.2 | 6.07e-07 | 1.74e-08 | -3.75e-11 | 5.69e-07 | 2.67e-10 | 0.188 | Sellmeier1 | K1 | 0.659469741 | L1 | 0.000766009635 | K2 | 0.7621967 | L2 | 0.0177403402 | K3 | 1.19935835 | L3 | 129.975103
H-BAK7GT | 首选 | 1.56883 | 56.041308 | -0.0007 | 2.83 | 1 | 2.3 | 2 | ? | ? | ? | ? | 0.365 | 2.325 | 7.2 | 6.07e-07 | 1.74e-08 | -3.75e-11 | 5.69e-07 | 2.67e-10 | 0.188 | Sellmeier1 | K1 | 0.659469741 | L1 | 0.000766009635 | K2 | 0.7621967 | L2 | 0.0177403402 | K3 | 1.19935835 | L3 | 129.975103
H-BAK8 | 标准 | 1.5725 | 57.486797 | -0.001 | 3.18 | 3 | 2.5 | 2 | ? | ? | ? | ? | 0.302 | 2.325 | 7.4 | 6.29e-08 | 1.64e-08 | -1.82e-11 | 4.71e-07 | 4.87e-10 | 0.223 | Sellmeier1 | K1 | 0.845101506 | L1 | 100.298196 | K2 | 1.01452466 | L2 | 0.00555241848 | K3 | 0.418518474 | L3 | 0.0202280796
H-ZK1 | 标准 | 1.56888 | 62.95699 | -0.0011 | 3.06 | 4 | 4.6 | ? | ? | ? | ? | ? | 0.302 | 2.325 | 6.1 | 0 | 0 | 0 | 0 | 0 | 0 | Sellmeier1 | K1 | 1.06131555 | L1 | 0.00543666583 | K2 | 0.365740168 | L2 | 0.0187659148 | K3 | 1.03466756 | L3 | 97.5169702
H-ZK2 | 标准 | 1.58313 | 59.460082 | -0.0016 | 3.24 | 4 | 3.1 | 2 | ? | ? | ? | ? | 0.302 | 2.325 | 6.1 | 2.23e-06 | 2.61e-08 | -7.02e-11 | 4.76e-07 | -6.76e-10 | 0.184 | Sellmeier1 | K1 | 0.427442699 | L1 | 0.0191755139 | K2 | 0.907023646 | L2 | 94.6355569 | K3 | 1.04012009 | L3 | 0.00552619449
H-ZK3 | 首选 | 1.58913 | 61.253571 | -0.0017 | 3.26 | 1 | 1.1 | 1 | ? | ? | ? | ? | 0.302 | 2.325 | 5.2 | 2.45e-06 | 1.77e-08 | -3.7e-11 | 4.28e-07 | 6.83e-10 | 0.155 | Sellmeier1 | K1 | 0.85567832 | L1 | 0.00441734284 | K2 | 0.897778708 | L2 | 89.6045798 | K3 | 0.631730586 | L3 | 0.015804179
H-ZK3A | 首选 | 1.58913 | 61.2531 | -0.0013 | 3.31 | 1 | 1 | 3 | ? | ? | ? | ? | 0.302 | 2.325 | 5.5 | 2.05e-06 | 1.93e-08 | -2.79e-11 | 4.34e-07 | 4.29e-11 | 0.165 | Sellmeier1 | K1 | 0.964352845 | L1 | 94.8895042 | K2 | 0.77489966 | L2 | 0.014985413 | K3 | 0.712663198 | L3 | 0.00294423381
H-ZK4 | 标准 | 1.60881 | 58.855991 | -0.001 | 3.53 | 4 | 3.3 | 2 | ? | ? | ? | ? | 0.302 | 2.325 | 6.3 | 3.08e-07 | 1.68e-08 | -3.77e-11 | 4.83e-07 | 4.1e-10 | 0.162 | Sellmeier1 | K1 | 0.805862971 | L1 | 0.00365339732 | K2 | 0.74036711 | L2 | 0.0162978769 | K3 | 0.904054991 | L3 | 95.9876087
H-ZK5 | 标准 | 1.61117 | 55.772437 | -0.001 | 3.58 | 4 | 3.5 | 1 | ? | ? | ? | ? | 0.302 | 2.325 | 8.6 | -3.46e-06 | 1.21e-08 | 1.31e-11 | 5.78e-07 | 6.03e-10 | 0.17 | Sellmeier1 | K1 | 0.920219055 | L1 | 109.361864 | K2 | 0.531425413 | L2 | 0.0198985689 | K3 | 1.01909144 | L3 | 0.00525819605
H-ZK6 | 标准 | 1.61272 | 58.577083 | -0.0008 | 3.54 | 3 | 2.2 | 2 | ? | ? | ? | ? | 0.313 | 2.325 | 6.3 | 1.08e-07 | 1.53e-08 | -3.29e-11 | 4.32e-07 | 6.25e-10 | 0.191 | Sellmeier1 | K1 | 1.3513924 | L1 | 0.00735017182 | K2 | 0.206957487 | L2 | 0.0254398321 | K3 | 0.961153882 | L3 | 99.5133128
H-ZK7A | 标准 | 1.61309 | 60.355862 | -0.0019 | 3.41 | 2 | 1 | 4 | ? | ? | ? | ? | 0.302 | 2.325 | 6.2 | 3.89e-07 | 1.54e-08 | -4.77e-11 | 3.87e-07 | 5.71e-10 | 0.198 | Sellmeier1 | K1 | 0.938065696 | L1 | 0.00438468072 | K2 | 0.623491935 | L2 | 0.0169391481 | K3 | 1.00587058 | L3 | 93.2750706
H-ZK8 | 标准 | 1.61405 | 55.116283 | 0 | 3.58 | 4 | 4.3 | 4 | ? | ? | ? | ? | 0.313 | 2.325 | 8.6 | -4.06e-06 | 1.94e-08 | -4.18e-11 | 5.96e-07 | 6.67e-11 | 0.184 | Sellmeier1 | K1 | 0.600949826 | L1 | 5.19864453e-11 | K2 | 0.958288632 | L2 | 0.0167563008 | K3 | 1.1405978 | L3 | 133.109431
H-ZK9B | 首选 | 1.62041 | 60.339343 | -0.0016 | 3.58 | 1 | 1 | 4 | ? | ? | ? | ? | 0.302 | 2.325 | 6.2 | -9.86e-07 | 1.83e-08 | -3.36e-11 | 3.65e-07 | 9.55e-11 | 0.222 | Sellmeier1 | K1 | 0.874918734 | L1 | 0.00373965378 | K2 | 0.7096273 | L2 | 0.0163972089 | K3 | 1.09453882 | L3 | 100.204324
H-ZK9A | 标准 | 1.620412 | 60.368242 | -0.0031 | 3.53 | 3 | 1.7 | 4 | ? | ? | ? | ? | 0.365 | 1.014 | 6 | -1.4e-06 | 1.73e-08 | 1.08e-10 | 5.4e-07 | 7.75e-10 | 0.097 | Schott | A0 | 2.58407802 | A1 | -0.0111281379 | A2 | 0.0154281597 | A3 | 2.64033929e-05 | A4 | 2.77466467e-05 | A5 | -1.24493904e-06
H-ZK10 | 标准 | 1.6221 | 56.709831 | -0.0018 | 3.63 | 4 | 2 | 1 | ? | ? | ? | ? | 0.313 | 2.325 | 6.5 | -3.18e-09 | 2.08e-08 | -7.24e-11 | 5e-07 | -1.17e-10 | 0.212 | Sellmeier1 | K1 | 1.48007727 | L1 | 0.00852142302 | K2 | 0.874190019 | L2 | 93.1901383 | K3 | 0.1058395 | L3 | 0.0327272904
H-ZK10L | 标准 | 1.6228 | 56.913492 | -0.0011 | 3.63 | 3 | 2 | 2 | ? | ? | ? | ? | 0.313 | 2.325 | 6.5 | -7.67e-07 | 1.58e-08 | -1.87e-11 | 4.79e-07 | 2.46e-10 | 0.2 | Sellmeier1 | K1 | 0.957266324 | L1 | 100.408853 | K2 | 1.44528215 | L2 | 0.008043802 | K3 | 0.143179062 | L3 | 0.030435308
H-ZK11 | 首选 | 1.63854 | 55.446553 | -0.0013 | 3.69 | 1 | 1 | 3 | ? | ? | ? | ? | 0.313 | 2.325 | 6.9 | -1.64e-06 | 1.58e-08 | -3.17e-11 | 4.74e-07 | 3.85e-10 | 0.203 | Sellmeier1 | K1 | 0.053461546 | L1 | 0.0456429986 | K2 | 1.5837823 | L2 | 0.00912260162 | K3 | 0.918196297 | L3 | 89.3234474
H-ZK14 | 首选 | 1.60311 | 60.603787 | -0.0011 | 3.44 | 1 | 1.8 | ? | ? | ? | ? | ? | 0.302 | 2.325 | 6.1 | 3.66e-07 | 1.7e-08 | -3.14e-11 | 3.59e-07 | 3.53e-10 | 0.219 | Sellmeier1 | K1 | 0.821911395 | L1 | 0.00369659724 | K2 | 0.995367381 | L2 | 97.9765358 | K3 | 0.708381156 | L3 | 0.0159409871
H-ZK20 | 标准 | 1.6172 | 53.913743 | -0.0009 | 3.66 | 3 | 2.6 | ? | ? | ? | ? | ? | 0.302 | 2.325 | 7.8 | 3.38e-07 | 1.59e-08 | -2.45e-11 | 6.4e-07 | 4.47e-10 | 0.192 | Sellmeier1 | K1 | 0.812249368 | L1 | 0.0181753969 | K2 | 0.755251214 | L2 | 0.00247827771 | K3 | 1.15073913 | L3 | 144.030731
H-ZK21 | 首选 | 1.62299 | 58.120667 | -0.0024 | 3.56 | 1 | 1.8 | 1 | ? | ? | ? | ? | 0.302 | 2.325 | 6.2 | 8.71e-07 | 1.71e-08 | -8.72e-11 | 4.27e-07 | -7.8e-10 | 0.222 | Sellmeier1 | K1 | 0.894248925 | L1 | 0.00384521718 | K2 | 0.696413489 | L2 | 0.0174130132 | K3 | 1.07122355 | L3 | 102.205952
H-ZK50 | 标准 | 1.60738 | 56.654511 | -0.001 | 3.54 | 3 | 2.2 | 1 | ? | ? | ? | ? | 0.302 | 2.325 | 6.8 | 3.24e-06 | 1.77e-08 | -2.57e-11 | 5.34e-07 | 1.22e-10 | 0.194 | Sellmeier1 | K1 | 0.434311306 | L1 | -0.00192252587 | K2 | 1.10560033 | L2 | 0.0147271072 | K3 | 0.988776159 | L3 | 110.41165
H-ZK50GT | 标准 | 1.60738 | 56.654511 | -0.001 | 3.54 | 3 | 3.6 | 1 | ? | ? | ? | ? | 0.302 | 2.325 | 6.8 | 3.24e-06 | 1.77e-08 | -2.57e-11 | 5.34e-07 | 1.22e-10 | 0.194 | Sellmeier1 | K1 | 0.434311306 | L1 | -0.00192252587 | K2 | 1.10560033 | L2 | 0.0147271072 | K3 | 0.988776159 | L3 | 110.41165
H-LAK1 | 标准 | 1.6595 | 57.34726 | -0.0021 | 3.94 | 4 | 4.6 | 4 | ? | ? | ? | ? | 0.302 | 2.325 | 7.7 | -5.01e-06 | 2.49e-08 | -4.65e-11 | 5.72e-07 | -7.93e-10 | 0.06 | Sellmeier1 | K1 | 0.964886701 | L1 | 91.193933 | K2 | 0.468480585 | L2 | 0.0205810529 | K3 | 1.23722796 | L3 | 0.00608509423
H-LAK2A | 标准 | 1.69211 | 54.539198 | -0.0048 | 3.94 | 2 | 3.4 | 2 | ? | ? | ? | ? | 0.302 | 2.325 | 8 | -5.16e-06 | 1.42e-08 | -4.62e-11 | 5.61e-07 | 5.14e-10 | 0.155 | Sellmeier1 | K1 | 0.914808038 | L1 | 82.3260698 | K2 | 1.00522491 | L2 | 0.004505044 | K3 | 0.803415958 | L3 | 0.018371342
H-LAK3 | 标准 | 1.74693 | 50.950085 | -0.0085 | 4.08 | 4 | 9.4 | 1 | ? | ? | ? | ? | 0.365 | 2.325 | 6 | 0 | 0 | 0 | 0 | 0 | 0 | Sellmeier1 | K1 | 1.27801447 | L1 | 90.6830082 | K2 | 1.19473815 | L2 | 0.0181704833 | K3 | 0.793028102 | L3 | 0.00108737276
H-LAK4L | 标准 | 1.64 | 60.202769 | -0.006 | 2.99 | 2 | 4.6 | 3 | ? | ? | ? | ? | 0.302 | 2.325 | 6 | 1.06e-06 | 1.84e-08 | -7.4e-11 | 2.79e-07 | 6.19e-10 | 0.275 | Sellmeier1 | K1 | 0.402312889 | L1 | -0.00267679247 | K2 | 1.24575177 | L2 | 0.013171611 | K3 | 1.28904431 | L3 | 93.3654804
H-LAK5A | 标准 | 1.6779 | 55.51497 | -0.0049 | 3.8 | 3 | 5.5 | 2 | ? | ? | ? | ? | 0.302 | 2.325 | 8 | -4.1e-06 | 1.07e-08 | -1.69e-11 | 5.87e-07 | 1.27e-09 | 0.095 | Sellmeier1 | K1 | 1.54437415 | L1 | 0.00815901025 | K2 | 1.00066972 | L2 | 88.9110754 | K3 | 0.219123775 | L3 | 0.0267011064
H-LAK6A | 标准 | 1.6935 | 53.380441 | -0.0082 | 3.59 | 4 | 7.8 | 1 | ? | ? | ? | ? | 0.302 | 2.325 | 5.6 | 3.08e-06 | 1.57e-08 | -1.21e-11 | 5.18e-07 | 5.95e-10 | 0.182 | Sellmeier1 | K1 | 1.13018444 | L1 | 81.4541493 | K2 | 1.60589 | L2 | 0.00817222723 | K3 | 0.207868982 | L3 | 0.030380314
H-LAK7A | 首选 | 1.713 | 53.832974 | -0.0088 | 3.74 | 1 | 2.8 | 1 | ? | ? | ? | ? | 0.302 | 2.325 | 5.5 | 1.82e-06 | 1.41e-08 | -1.49e-11 | 4.32e-07 | 7.94e-10 | 0.207 | Sellmeier1 | K1 | 1.20674811 | L1 | 84.3499012 | K2 | 1.06717731 | L2 | 0.004381895 | K3 | 0.811229515 | L3 | 0.018982889
H-LAK8B | 标准 | 1.72 | 50.280736 | -0.0068 | 3.88 | 4 | 6 | 1 | ? | ? | ? | ? | 0.302 | 2.325 | 7.6 | -2.05e-07 | 1.37e-08 | -3.29e-11 | 4.91e-07 | 6.32e-10 | 0.249 | Sellmeier1 | K1 | 1.55351121 | L1 | 0.00793041249 | K2 | 0.342243754 | L2 | 0.0280174591 | K3 | 1.07011974 | L3 | 90.2590858
H-LAK8A | 标准 | 1.72 | 50.343857 | -0.0086 | 3.77 | 4 | 6.3 | 1 | ? | ? | ? | ? | 0.302 | 2.325 | 5.3 | 4.02e-06 | 1.82e-08 | -1.04e-10 | 4.87e-07 | 9.07e-10 | 0.216 | Sellmeier1 | K1 | 1.13861881 | L1 | 80.074466 | K2 | 0.158050538 | L2 | 0.0368197669 | K3 | 1.73934635 | L3 | 0.00909531981
H-LAK10 | 标准 | 1.65113 | 55.890872 | -0.003 | 3.73 | 4 | 4.5 | 1 | ? | ? | ? | ? | 0.302 | 2.325 | 7.1 | -9.18e-07 | 1.25e-08 | -2.28e-11 | 4.91e-07 | 6.43e-10 | 0.189 | Sellmeier1 | K1 | 0.783174579 | L1 | 0.0027316949 | K2 | 0.894315049 | L2 | 0.0169034325 | K3 | 1.138969 | L3 | 111.158589
H-LAK11 | 标准 | 1.66461 | 54.612239 | -0.0025 | 4.02 | 4 | 4.6 | 3 | ? | ? | ? | ? | 0.302 | 2.325 | 7.2 | -1.97e-06 | 1.61e-08 | -3.94e-11 | 5.45e-07 | 2.03e-10 | 0.199 | Sellmeier1 | K1 | 1.09089534 | L1 | 0.00492618902 | K2 | 0.628435989 | L2 | 0.0203181412 | K3 | 1.01438282 | L3 | 100.530943
H-LAK12 | 标准 | 1.6968 | 56.175305 | -0.0071 | 3.71 | 4 | 5.4 | 1 | ? | ? | ? | ? | 0.302 | 2.325 | 6.4 | -1.86e-07 | 1.39e-08 | -1.79e-11 | 4.74e-07 | 4.36e-10 | 0.167 | Sellmeier1 | K1 | 0.786703112 | L1 | 0.00202073208 | K2 | 1.21770392 | L2 | 86.703479 | K3 | 1.04086924 | L3 | 0.0163643393
H-LAK50A | 标准 | 1.6516 | 58.403057 | -0.005 | 3.5 | 3 | 4.6 | 1 | ? | ? | ? | ? | 0.302 | 2.325 | 6.3 | 5.6e-07 | 1.06e-08 | -4.91e-11 | 3.57e-07 | 6.22e-10 | 0.245 | Sellmeier1 | K1 | 0.759437631 | L1 | 0.0022319671 | K2 | 1.16056755 | L2 | 91.0466256 | K3 | 0.92336083 | L3 | 0.0158590987
H-LAK51A | 首选 | 1.6968 | 55.526357 | -0.007 | 3.56 | 1 | 2.8 | 1 | ? | ? | ? | ? | 0.302 | 2.325 | 6.3 | 8.08e-08 | 1.25e-08 | -7.7e-12 | 4.99e-07 | 6.1e-10 | 0.161 | Sellmeier1 | K1 | 0.639398694 | L1 | 5.67124825e-05 | K2 | 1.18748481 | L2 | 0.0158001968 | K3 | 1.26545352 | L3 | 91.097053
H-LAK52 | 首选 | 1.72916 | 54.684737 | -0.0078 | 4.02 | 1 | 4.4 | 1 | ? | ? | ? | ? | 0.302 | 2.325 | 5.6 | 6.32e-07 | 1.75e-08 | -2.89e-11 | 5e-07 | 3.79e-10 | 0.163 | Sellmeier1 | K1 | 0.648528792 | L1 | 0.000165816179 | K2 | 1.28450424 | L2 | 0.0158113883 | K3 | 1.23774593 | L3 | 85.7406109
H-LAK53B | 首选 | 1.755 | 52.322058 | -0.0091 | 4.22 | 1 | 4.6 | 1 | ? | ? | ? | ? | 0.302 | 2.325 | 5.7 | 1.22e-06 | 1.66e-08 | -2.94e-11 | 5.17e-07 | 4.19e-10 | 0.196 | Sellmeier1 | K1 | 1.0314122 | L1 | 0.00395421648 | K2 | 0.985282193 | L2 | 0.0186863118 | K3 | 1.17066017 | L3 | 81.1326753
H-LAK53A | 标准 | 1.755 | 52.320574 | -0.0087 | 4.39 | 4 | 11.6 | ? | ? | ? | ? | ? | 0.302 | 2.325 | 6.1 | 1.86e-06 | 1.36e-08 | -2.33e-11 | 5.16e-07 | 5.98e-10 | 0.185 | Sellmeier1 | K1 | 1.21007394 | L1 | 0.00521679919 | K2 | 1.19495815 | L2 | 83.5557501 | K3 | 0.806533246 | L3 | 0.02008035
H-LAK54 | 标准 | 1.734 | 51.485829 | -0.0086 | 4.01 | 2 | 6.8 | 1 | ? | ? | ? | ? | 0.302 | 2.325 | 5.1 | 5.91e-06 | 1.71e-08 | -2.96e-11 | 5.65e-07 | 5.05e-10 | 0.196 | Sellmeier1 | K1 | 1.20772937 | L1 | 0.0176389155 | K2 | 0.737418371 | L2 | 0.000666515982 | K3 | 1.35749026 | L3 | 96.9938806
H-LAK59A | 标准 | 1.691 | 54.815309 | -0.0052 | 3.94 | 4 | 4.5 | 3 | ? | ? | ? | ? | 0.313 | 2.325 | 8.2 | -5.25e-06 | 1.39e-08 | -3.66e-11 | 5.03e-07 | 5.22e-10 | 0.184 | Sellmeier1 | K1 | 1.63613242 | L1 | 0.00869769737 | K2 | 0.169161636 | L2 | 0.0295057126 | K3 | 0.929984618 | L3 | 82.4994109
H-LAK61 | 标准 | 1.740999 | 52.676196 | -0.0096 | 4.1 | 4 | 8.6 | 1 | ? | ? | ? | ? | 0.365 | 1.014 | 5.8 | 3.47e-06 | 1.55e-08 | -6.52e-11 | 4.66e-07 | 6.39e-10 | 0.22 | Schott | A0 | 2.96883578 | A1 | -0.0137037464 | A2 | 0.0224806873 | A3 | 0.00013022706 | A4 | 3.52478352e-05 | A5 | -1.34827056e-06
H-LAK67 | 标准 | 1.67 | 51.738482 | -0.0045 | 3.73 | 4 | 7.7 | ? | ? | ? | ? | ? | 0.302 | 2.325 | 7 | 4.12e-06 | 1.36e-08 | -1.87e-11 | 5.91e-07 | 3.35e-10 | 0.215 | Sellmeier1 | K1 | 0.388812223 | L1 | 0.0250904368 | K2 | 1.10534294 | L2 | 113.00444 | K3 | 1.34453139 | L3 | 0.00715875972
H-LAK71 | 标准 | 1.703 | 52.406734 | -0.0069 | 3.75 | 4 | 6.4 | 1 | ? | ? | ? | ? | 0.302 | 2.325 | 5 | 7.88e-06 | 1.46e-08 | -1.42e-11 | 5.79e-07 | 5.52e-10 | 0.193 | Sellmeier1 | K1 | 1.12850687 | L1 | 101.092235 | K2 | 0.562111972 | L2 | 0.0213536626 | K3 | 1.27965415 | L3 | 0.00668008053
H-LAK72 | 标准 | 1.713 | 51.80665 | -0.0045 | 4.34 | 4 | 2.5 | 1 | ? | ? | ? | ? | 0.302 | 2.325 | 8.4 | -6.19e-06 | 1.16e-08 | -2.9e-11 | 4.99e-07 | 8.23e-10 | 0.225 | Sellmeier1 | K1 | 0.746934431 | L1 | 0.00172608475 | K2 | 1.12652731 | L2 | 0.0176390536 | K3 | 1.11422643 | L3 | 110.121875
H-TK9 | 标准 | 1.62075 | 60.300914 | 0.0118 | 4.37 | 4 | 14.9 | 1 | ? | ? | ? | ? | 0.365 | 2.325 | 11.1 | -1.74e-05 | 6.65e-09 | -1.55e-11 | 4.7e-07 | 1.18e-10 | 0.217 | Sellmeier1 | K1 | 1.48780165 | L1 | 0.00771068486 | K2 | 0.895204948 | L2 | 127.354817 | K3 | 0.0957463553 | L3 | 0.0376688994
H-KF6 | 标准 | 1.51742 | 52.149249 | 0.0022 | 2.47 | 3 | 3.6 | 1 | ? | ? | ? | ? | 0.365 | 2.325 | 7 | -5.94e-07 | 1.77e-08 | -1.13e-10 | 5.53e-07 | 9.82e-10 | 0.212 | Sellmeier1 | K1 | 0.0736995941 | L1 | 0.0478548878 | K2 | 1.19277164 | L2 | 0.00781132706 | K3 | 1.01749455 | L3 | 104.241959
H-QF1 | 标准 | 1.54814 | 45.820011 | 0.0012 | 2.58 | 3 | 4.6 | 2 | ? | ? | ? | ? | 0.365 | 2.325 | 9.3 | -3.37e-06 | 1.32e-08 | -5.38e-11 | 6.46e-07 | 6.5e-10 | 0.251 | Sellmeier1 | K1 | 1.24414177 | L1 | 0.00867592204 | K2 | 1.08792977 | L2 | 124.77088 | K3 | 0.106583226 | L3 | 0.0473895753
H-QF3 | 标准 | 1.57501 | 41.504715 | 0.0025 | 2.6 | 4 | 4.1 | 2 | ? | ? | ? | ? | 0.365 | 2.325 | 9 | -1.78e-06 | 1.49e-08 | -4.97e-11 | 7.15e-07 | 4.63e-10 | 0.244 | Sellmeier1 | K1 | 1.31974395 | L1 | 0.0096223383 | K2 | 0.106724103 | L2 | 0.0534250071 | K3 | 1.12240441 | L3 | 121.814727
H-QF6A | 标准 | 1.53172 | 48.839833 | 0.0037 | 2.52 | 3 | 4.3 | 1 | ? | ? | ? | ? | 0.365 | 2.325 | 8.6 | -5.28e-06 | 2.18e-08 | -9.29e-11 | 4.95e-07 | 4.67e-10 | 0.262 | Sellmeier1 | K1 | 0.0830014908 | L1 | 0.0493974056 | K2 | 1.22223237 | L2 | 0.00830688707 | K3 | 1.01475439 | L3 | 114.773547
H-QF8 | 标准 | 1.54072 | 47.230007 | 0.0002 | 2.54 | 4 | 4.5 | 2 | ? | ? | ? | ? | 0.365 | 2.325 | 9.6 | -2.28e-06 | 1.48e-08 | -8.66e-11 | 5.08e-07 | 1.15e-10 | 0.282 | Sellmeier1 | K1 | 0.127874264 | L1 | 0.0424546034 | K2 | 1.20201357 | L2 | 0.00811385854 | K3 | 0.92946936 | L3 | 109.832978
H-QF14 | 标准 | 1.59551 | 39.222748 | 0.0021 | 2.62 | 4 | 4.7 | 1 | ? | ? | ? | ? | 0.365 | 2.325 | 7.8 | 2.82e-07 | 1.52e-08 | -3.21e-11 | 6.73e-07 | 6.7e-10 | 0.265 | Sellmeier1 | K1 | 1.17413204 | L1 | 119.558629 | K2 | 1.36038248 | L2 | 0.00992935549 | K3 | 0.125239591 | L3 | 0.0538484281
H-QF50 | 标准 | 1.58144 | 40.888972 | 0.0013 | 2.6 | 3 | 4.1 | ? | ? | ? | ? | ? | 0.365 | 2.325 | 7.7 | 4.05e-07 | 2.23e-09 | 5.39e-11 | 5.36e-07 | 1.83e-09 | 0.288 | Sellmeier1 | K1 | 1.29450546 | L1 | 0.00894503808 | K2 | 0.150752291 | L2 | 0.0483713581 | K3 | 1.08698065 | L3 | 113.959763
H-QF50A | 标准 | 1.58144 | 40.746424 | 0.0014 | 2.61 | 3 | 4.1 | 1 | ? | ? | ? | ? | 0.365 | 2.325 | 8.5 | -1.15e-06 | 1.62e-08 | -5.36e-11 | 7.72e-07 | 8.65e-10 | 0.235 | Sellmeier1 | K1 | 0.113568363 | L1 | 0.0529496322 | K2 | 1.07619407 | L2 | 114.277366 | K3 | 1.33131033 | L3 | 0.00976687365
QF50 | 标准 | 1.58144 | 40.885954 | -0.0018 | 3.23 | 4 | 2.8 | 2 | ? | ? | ? | ? | 0.313 | 2.325 | 9 | -2.74e-06 | 1.64e-08 | -5.12e-11 | 8.26e-07 | 4.87e-10 | 0.234 | Sellmeier1 | K1 | 1.31145759 | L1 | 0.00988576985 | K2 | 0.840047425 | L2 | 102.880258 | K3 | 0.132407269 | L3 | 0.047752793
H-QF56 | 标准 | 1.56732 | 42.810117 | 0.0028 | 2.62 | 4 | 4.3 | 1 | ? | ? | ? | ? | 0.365 | 2.325 | 9.4 | -4.86e-06 | 1.38e-08 | -3.64e-11 | 7.51e-07 | 4.38e-11 | 0.236 | Sellmeier1 | K1 | 1.01193506 | L1 | 116.639064 | K2 | 0.110711906 | L2 | 0.051103672 | K3 | 1.29397308 | L3 | 0.00923739628
H-F1 | 标准 | 1.60342 | 38.010877 | 0.0027 | 2.63 | 2 | 2.5 | 1 | ? | ? | ? | ? | 0.365 | 2.325 | 7.9 | -3.94e-07 | 1.57e-08 | -4.33e-11 | 7.95e-07 | 7.41e-10 | 0.247 | Sellmeier1 | K1 | 0.132375817 | L1 | 0.0545903225 | K2 | 1.15564934 | L2 | 116.78574 | K3 | 1.37547893 | L3 | 0.0101495335
H-F2 | 标准 | 1.61293 | 37.004441 | 0.004 | 2.65 | 3 | 2.7 | 1 | ? | ? | ? | ? | 0.365 | 2.325 | 7.8 | 5.89e-07 | 1.15e-08 | -3.15e-11 | 6.95e-07 | 2.04e-09 | 0.271 | Sellmeier1 | K1 | 1.40477521 | L1 | 0.0104153446 | K2 | 1.17495845 | L2 | 113.688956 | K3 | 0.130830575 | L3 | 0.0568962426
H-F3 | 标准 | 1.61659 | 36.651688 | 0.0044 | 2.68 | 4 | 2.9 | 1 | ? | ? | ? | ? | 0.365 | 2.325 | 7.4 | 1.01e-07 | 1.6e-08 | -4.83e-11 | 7.01e-07 | 7.11e-10 | 0.277 | Sellmeier1 | K1 | 1.40512926 | L1 | 0.0103407899 | K2 | 0.140987722 | L2 | 0.0561355281 | K3 | 1.52292764 | L3 | 149.776911
H-F4 | 首选 | 1.62005 | 36.345886 | 0.0047 | 2.67 | 1 | 1.3 | 1 | ? | ? | ? | ? | 0.365 | 2.325 | 7.6 | -5.06e-07 | 1.71e-08 | -6.38e-11 | 7.53e-07 | 6.73e-10 | 0.266 | Sellmeier1 | K1 | 0.131898794 | L1 | 0.05793195 | K2 | 1.42441827 | L2 | 0.0106270032 | K3 | 1.21746316 | L3 | 117.376535
H-F5 | 标准 | 1.62435 | 35.923444 | 0.0046 | 2.69 | 4 | 4.3 | 1 | ? | ? | ? | ? | 0.365 | 2.325 | 7.8 | -7.35e-07 | 1.37e-08 | -1.86e-11 | 7.71e-07 | 6.53e-10 | 0.265 | Sellmeier1 | K1 | 1.43541709 | L1 | 0.0108394789 | K2 | 0.133104631 | L2 | 0.058152846 | K3 | 1.2215186 | L3 | 120.768299
H-F6 | 标准 | 1.62495 | 35.585173 | 0.0047 | 2.69 | 4 | 2.9 | 1 | ? | ? | ? | ? | 0.365 | 2.325 | 7.8 | -5.04e-07 | 1.61e-08 | -6.01e-11 | 7.65e-07 | 8.16e-10 | 0.266 | Sellmeier1 | K1 | 1.44071636 | L1 | 0.0110480895 | K2 | 0.128999184 | L2 | 0.0590811678 | K3 | 1.16853639 | L3 | 115.021995
H-F13 | 标准 | 1.62588 | 35.698971 | 0.0046 | 2.69 | 4 | 4.4 | 1 | ? | ? | ? | ? | 0.365 | 2.325 | 8 | -1.02e-06 | 1.53e-08 | -5.65e-11 | 7.32e-07 | 8.29e-10 | 0.275 | Sellmeier1 | K1 | 0.141150321 | L1 | 0.0576025273 | K2 | 1.23908619 | L2 | 117.259382 | K3 | 1.43200332 | L3 | 0.0106818976
H-F51 | 标准 | 1.6398 | 34.46457 | 0.0054 | 2.76 | 4 | 4.6 | 1 | ? | ? | ? | ? | 0.365 | 2.325 | 8.4 | -2.03e-06 | 1.5e-08 | -4.64e-11 | 7.77e-07 | 8.08e-10 | 0.275 | Sellmeier1 | K1 | 1.19880199 | L1 | 118.703083 | K2 | 0.146782039 | L2 | 0.0586919967 | K3 | 1.46655148 | L3 | 0.0111709187
H-F52 | 标准 | 1.61385 | 34.604703 | 0.0082 | 2.74 | 4 | 5.7 | 1 | ? | ? | ? | ? | 0.365 | 2.325 | 8.3 | -4.58e-06 | 1.65e-08 | -4.33e-11 | 7.2e-07 | 7.3e-10 | 0.284 | Sellmeier1 | K1 | 0.145718564 | L1 | 0.0588531707 | K2 | 1.38809572 | L2 | 0.0106276429 | K3 | 1.21907399 | L3 | 126.468492
H-BAF2 | 标准 | 1.5697 | 49.452646 | 0.0002 | 2.82 | 4 | 6.1 | 1 | ? | ? | ? | ? | 0.365 | 2.325 | 8.2 | -2.16e-06 | 1.57e-08 | -3.1e-11 | 4.71e-07 | 6.41e-10 | 0.268 | Sellmeier1 | K1 | 0.131856447 | L1 | 0.0404229746 | K2 | 1.28686729 | L2 | 0.0080740739 | K3 | 1.0068252 | L3 | 113.574742
H-BAF3 | 标准 | 1.57957 | 53.711637 | -0.001 | 3.14 | 4 | 6.1 | 1 | ? | ? | ? | ? | 0.365 | 2.325 | 6.7 | 3.14e-06 | 1.83e-08 | -3.7e-11 | 5.37e-07 | 7.04e-10 | 0.22 | Sellmeier1 | K1 | 1.16102167 | L1 | 0.00637008736 | K2 | 0.926012255 | L2 | 107.341889 | K3 | 0.290935978 | L3 | 0.0265573391
H-BAF4 | 标准 | 1.58267 | 46.597786 | 0.0005 | 2.91 | 4 | 5.7 | 1 | ? | ? | ? | ? | 0.365 | 2.325 | 8.2 | -2.53e-06 | 1.58e-08 | -4.13e-11 | 6.35e-07 | 4.85e-10 | 0.235 | Sellmeier1 | K1 | 1.32811418 | L1 | 0.0086851075 | K2 | 0.126865199 | L2 | 0.0440786174 | K3 | 1.04004826 | L3 | 120.899619
H-BAF5 | 标准 | 1.60562 | 43.875621 | 0.0013 | 2.97 | 4 | 7.7 | 1 | ? | ? | ? | ? | 0.365 | 2.325 | 8.2 | -8.44e-07 | 2.08e-08 | -7.18e-11 | 7.13e-07 | 6.88e-10 | 0.231 | Sellmeier1 | K1 | 1.06904566 | L1 | 112.003965 | K2 | 0.10415751 | L2 | 0.0516103587 | K3 | 1.41843612 | L3 | 0.00956493179
H-BAF6 | 标准 | 1.60801 | 46.202418 | 0.001 | 3.11 | 4 | 5.7 | 1 | ? | ? | ? | ? | 0.365 | 2.325 | 8.2 | -3.02e-06 | 1.55e-08 | -1.32e-10 | 6.09e-07 | 9.44e-10 | 0.233 | Sellmeier1 | K1 | 1.06475107 | L1 | 115.35395 | K2 | 1.38638809 | L2 | 0.00853300947 | K3 | 0.146161462 | L3 | 0.0437434703
H-BAF7 | 标准 | 1.61413 | 39.985319 | 0.0015 | 2.88 | 4 | 8.1 | 1 | ? | ? | ? | ? | 0.365 | 2.325 | 8.3 | -1.13e-06 | 1.51e-08 | -4.77e-11 | 7.49e-07 | 5.54e-10 | 0.25 | Sellmeier1 | K1 | 1.08754258 | L1 | 117.535981 | K2 | 1.41618001 | L2 | 0.0100875311 | K3 | 0.12698713 | L3 | 0.0526006682
H-BAF8 | 标准 | 1.62604 | 39.071631 | 0.0019 | 2.96 | 4 | 6.4 | 1 | ? | ? | ? | ? | 0.365 | 2.325 | 8.6 | -1.87e-06 | 1.33e-08 | -5.61e-11 | 7.52e-07 | 7.56e-10 | 0.253 | Sellmeier1 | K1 | 1.18828507 | L1 | 128.446962 | K2 | 1.43848614 | L2 | 0.0101637552 | K3 | 0.140002385 | L3 | 0.0524582573
H-ZBAF1 | 标准 | 1.6223 | 53.170869 | -0.0009 | 3.57 | 4 | 3.8 | ? | ? | ? | ? | ? | 0.365 | 2.325 | 6 | 3.71e-06 | 2.12e-08 | -1.14e-10 | 4.62e-07 | 6.87e-11 | 0.246 | Sellmeier1 | K1 | 1.05607188 | L1 | 114.460233 | K2 | 1.45456542 | L2 | 0.00840268049 | K3 | 0.129035718 | L3 | 0.036305429
H-ZBAF3 | 标准 | 1.65691 | 51.12138 | -0.0006 | 3.77 | 4 | 2.9 | 1 | ? | ? | ? | ? | 0.365 | 2.325 | 7.5 | -1.39e-06 | 1.54e-08 | -4.1e-11 | 5.46e-07 | 5.06e-10 | 0.206 | Sellmeier1 | K1 | 0.175551746 | L1 | 0.0360804664 | K2 | 1.51566987 | L2 | 0.00823043679 | K3 | 1.11140587 | L3 | 113.991537
H-ZBAF4 | 标准 | 1.66426 | 35.484251 | 0.0042 | 3.11 | 4 | 5.2 | 1 | ? | ? | ? | ? | 0.365 | 2.325 | 7.9 | -5.11e-07 | 1.36e-08 | -2.61e-11 | 8.17e-07 | 8.22e-10 | 0.257 | Sellmeier1 | K1 | 0.151466661 | L1 | 0.0571831045 | K2 | 1.54020133 | L2 | 0.0111587138 | K3 | 1.18737385 | L3 | 120.128948
H-ZBAF5 | 标准 | 1.67103 | 47.288963 | -0.002 | 3.58 | 4 | 3.5 | 1 | ? | ? | ? | ? | 0.365 | 2.325 | 6.8 | 3.26e-06 | 1.49e-08 | -2.95e-11 | 6.99e-07 | 6.95e-10 | 0.209 | Sellmeier1 | K1 | 0.265135611 | L1 | 0.0342928637 | K2 | 1.46645391 | L2 | 0.00799326644 | K3 | 1.68212208 | L3 | 179.124162
H-ZBAF16 | 标准 | 1.66672 | 48.421731 | -0.0026 | 3.59 | 3 | 3.3 | 1 | ? | ? | ? | ? | 0.365 | 2.325 | 7.1 | 2.86e-06 | 1.56e-08 | -3.67e-11 | 7.03e-07 | 3.95e-10 | 0.198 | Sellmeier1 | K1 | 0.18224764 | L1 | 0.0368484589 | K2 | 1.53664805 | L2 | 0.0088564742 | K3 | 1.2307217 | L3 | 134.124694
H-ZBAF20 | 标准 | 1.70154 | 41.148468 | 0.0004 | 3.64 | 2 | 2.8 | 1 | ? | ? | ? | ? | 0.365 | 2.325 | 6.9 | 2.21e-06 | 1.68e-08 | -1.66e-11 | 8.01e-07 | 3.97e-10 | 0.22 | Sellmeier1 | K1 | 0.155463018 | L1 | 0.050049662 | K2 | 1.22204789 | L2 | 119.801735 | K3 | 1.6661164 | L3 | 0.0102206327
H-ZBAF21 | 标准 | 1.72341 | 37.991564 | 0.0028 | 3.62 | 2 | 2.8 | 1 | ? | ? | ? | ? | 0.365 | 2.325 | 7.6 | 1.42e-06 | 1.45e-08 | -2.3e-11 | 7.19e-07 | 8.37e-10 | 0.256 | Sellmeier1 | K1 | 1.71447483 | L1 | 0.0106695401 | K2 | 0.172919641 | L2 | 0.0536257488 | K3 | 1.37586664 | L3 | 127.687623
H-ZBAF50 | 标准 | 1.65844 | 50.852265 | -0.0013 | 3.77 | 2 | 2.4 | 2 | ? | ? | ? | ? | 0.313 | 2.325 | 7.5 | -1.31e-06 | 1.42e-08 | -3.27e-11 | 5.21e-07 | 3.53e-10 | 0.234 | Sellmeier1 | K1 | 1.63431974 | L1 | 0.00983161322 | K2 | 0.988379475 | L2 | 102.398826 | K3 | 0.0611984018 | L3 | 0.0499038842
H-ZBAF52 | 标准 | 1.67003 | 47.19506 | -0.002 | 3.57 | 2 | 2.8 | 1 | ? | ? | ? | ? | 0.365 | 2.325 | 7 | 3.4e-06 | 1.49e-08 | -3.46e-11 | 6.98e-07 | 6.04e-10 | 0.212 | Sellmeier1 | K1 | 1.51688354 | L1 | 0.00857006565 | K2 | 0.211371553 | L2 | 0.0370160061 | K3 | 1.35763017 | L3 | 144.349229
H-ZF1 | 首选 | 1.64769 | 33.840317 | 0.0049 | 2.73 | 1 | 2 | 1 | ? | ? | ? | ? | 0.365 | 2.325 | 9.1 | -4.73e-06 | 1.27e-08 | -8.17e-11 | 8.61e-07 | 9.43e-10 | 0.263 | Sellmeier1 | K1 | 1.06294164 | L1 | 108.400406 | K2 | 0.146910876 | L2 | 0.0591797128 | K3 | 1.48922543 | L3 | 0.0115933111
H-ZF1A | 首选 | 1.64769 | 33.887993 | 0.0058 | 2.79 | 1 | 1.6 | 1 | ? | ? | ? | ? | 0.365 | 2.325 | 8.5 | -2.07e-06 | 1.38e-08 | -4.21e-11 | 7.78e-07 | 1.01e-09 | 0.278 | Sellmeier1 | K1 | 0.157527094 | L1 | 0.0585466694 | K2 | 1.4792285 | L2 | 0.0111805229 | K3 | 1.18166385 | L3 | 115.153843
H-ZF2 | 首选 | 1.6727 | 32.171186 | 0.0073 | 2.9 | 1 | 1.6 | 1 | ? | ? | ? | ? | 0.365 | 2.325 | 8.5 | -3.63e-06 | 1.35e-08 | -5.31e-11 | 8.33e-07 | 8.4e-10 | 0.278 | Sellmeier1 | K1 | 0.16764338 | L1 | 0.0605177711 | K2 | 1.54335076 | L2 | 0.0118524273 | K3 | 1.17313123 | L3 | 113.6711
H-ZF3 | 首选 | 1.71736 | 29.49911 | 0.0093 | 3.06 | 1 | 2.6 | 1 | ? | ? | ? | ? | 0.365 | 2.325 | 9 | -4.82e-06 | 1.32e-08 | -3.85e-11 | 9.08e-07 | 1.03e-09 | 0.282 | Sellmeier1 | K1 | 0.203624748 | L1 | 0.0620712732 | K2 | 1.64202576 | L2 | 0.0127139992 | K3 | 1.38768085 | L3 | 128.254467
H-ZF4A | 首选 | 1.72825 | 28.318797 | 0.0107 | 3.05 | 1 | 2.6 | 1 | ? | ? | ? | ? | 0.365 | 2.325 | 9.3 | -5.36e-06 | 1.47e-08 | -3.86e-11 | 1.02e-06 | 8.24e-10 | 0.276 | Sellmeier1 | K1 | 1.67238093 | L1 | 0.0133653851 | K2 | 1.34134437 | L2 | 122.464022 | K3 | 0.204305471 | L3 | 0.0641192325
H-ZF4AGT | 首选 | 1.72825 | 28.318797 | 0.0107 | 3.05 | 1 | 2.9 | 1 | ? | ? | ? | ? | 0.365 | 2.325 | 9.3 | -5.36e-06 | 1.47e-08 | -3.86e-11 | 1.02e-06 | 8.24e-10 | 0.276 | Sellmeier1 | K1 | 1.67238093 | L1 | 0.0133653851 | K2 | 1.34134437 | L2 | 122.464022 | K3 | 0.204305471 | L3 | 0.0641192325
H-ZF5 | 首选 | 1.74 | 28.295649 | 0.0104 | 3.16 | 1 | 4.1 | 1 | ? | ? | ? | ? | 0.365 | 2.325 | 8.9 | -4.09e-06 | 1.23e-08 | -2.03e-11 | 7.19e-07 | 1.12e-09 | 0.315 | Sellmeier1 | K1 | 1.70024855 | L1 | 0.0133277515 | K2 | 1.36322884 | L2 | 122.33381 | K3 | 0.214513422 | L3 | 0.0635762871
H-ZF6 | 首选 | 1.7552 | 27.530047 | 0.0111 | 3.24 | 1 | 4.1 | 1 | ? | ? | ? | ? | 0.4047 | 2.325 | 8.7 | -4.64e-06 | 1.36e-08 | -1.23e-11 | 1.01e-06 | 1.13e-09 | 0.277 | Sellmeier1 | K1 | 1.64768548 | L1 | 0.0118179362 | K2 | 0.314478021 | L2 | 0.0585408205 | K3 | 2.03864924 | L3 | 173.964477
ZF6 | 标准 | 1.755205 | 27.546239 | 0.002 | 4.78 | 1 | 1.7 | 1 | ? | ? | ? | ? | 0.365 | 1.014 | 8 | 4.04e-06 | 2.33e-08 | -5.02e-11 | 1.58e-06 | 9.46e-10 | 0.26 | Schott | A0 | 2.96285995 | A1 | -0.0104077823 | A2 | 0.0356441238 | A3 | 0.00245699205 | A4 | -0.000149615893 | A5 | 1.77827751e-05
H-ZF7LA | 首选 | 1.80518 | 25.456256 | 0.0127 | 3.35 | 1 | 4.6 | 1 | ? | ? | ? | ? | 0.365 | 2.325 | 9 | -7.91e-06 | 1.24e-08 | -3.12e-11 | 1.09e-06 | 1.48e-09 | 0.281 | Sellmeier1 | K1 | 1.65846092 | L1 | 144.874699 | K2 | 0.298796445 | L2 | 0.0635424599 | K3 | 1.8184834 | L3 | 0.0141908346
H-ZF7LAGT | 首选 | 1.80518 | 25.456256 | 0.0127 | 3.35 | 1 | 4.6 | 1 | ? | ? | ? | ? | 0.365 | 2.325 | 9 | -7.91e-06 | 1.24e-08 | -3.12e-11 | 1.09e-06 | 1.48e-09 | 0.281 | Sellmeier1 | K1 | 1.65846092 | L1 | 144.874699 | K2 | 0.298796445 | L2 | 0.0635424599 | K3 | 1.8184834 | L3 | 0.0141908346
ZF7 | 标准 | 1.806277 | 25.380144 | 0.0073 | 5.19 | 3 | 2.5 | 1 | ? | ? | ? | ? | 0.365 | 1.014 | 7.9 | 0 | 0 | 0 | 0 | 0 | 0 | Schott | A0 | 3.1221966 | A1 | -0.010649791 | A2 | 0.042191871 | A3 | 0.002893766 | A4 | -0.00016523594 | A5 | 2.329181e-05
ZF7L | 标准 | 1.80519 | 25.471232 | 0.0074 | 5.19 | 1 | 2.5 | 1 | ? | ? | ? | ? | 0.365 | 1.014 | 7.9 | 5.35e-06 | 1.94e-08 | -4.68e-11 | 1.77e-06 | 1.3e-09 | 0.27 | Schott | A0 | 3.11724527 | A1 | -0.00977958678 | A2 | 0.0431752564 | A3 | 0.00252279577 | A4 | -0.00011739974 | A5 | 2.07881157e-05
ZF7LGT | 标准 | 1.80519 | 25.471232 | 0.0074 | 5.19 | 4 | 4.5 | 1 | ? | ? | ? | ? | 0.365 | 1.014 | 7.9 | 5.35e-06 | 1.94e-08 | -4.68e-11 | 1.77e-06 | 1.3e-09 | 0.27 | Schott | A0 | 3.11724527 | A1 | -0.00977958678 | A2 | 0.0431752564 | A3 | 0.00252279577 | A4 | -0.00011739974 | A5 | 2.07881157e-05
ZF7LTT | 标准 | 1.80519 | 25.471232 | 0.0074 | 5.19 | 4 | 6.2 | 1 | ? | ? | ? | ? | 0.365 | 1.014 | 7.9 | 5.35e-06 | 1.94e-08 | -4.68e-11 | 1.77e-06 | 1.3e-09 | 0.27 | Schott | A0 | 3.11724527 | A1 | -0.00977958678 | A2 | 0.0431752564 | A3 | 0.00252279577 | A4 | -0.00011739974 | A5 | 2.07881157e-05
H-ZF10 | 标准 | 1.68893 | 31.16057 | 0.0074 | 2.92 | 2 | 3.4 | 1 | ? | ? | ? | ? | 0.365 | 2.325 | 9.1 | -5.43e-06 | 1.06e-08 | -9.67e-11 | 9.25e-07 | 1.66e-09 | 0.269 | Sellmeier1 | K1 | 1.50060292 | L1 | 145.496272 | K2 | 1.57641199 | L2 | 0.0121805144 | K3 | 0.18307627 | L3 | 0.0605139545
H-ZF11 | 标准 | 1.69894 | 30.05045 | 0.0084 | 2.95 | 2 | 3.6 | 1 | ? | ? | ? | ? | 0.365 | 2.325 | 9 | -5.39e-06 | 1.28e-08 | -5.25e-11 | 9.07e-07 | 9.29e-10 | 0.278 | Sellmeier1 | K1 | 1.59868051 | L1 | 0.0126057844 | K2 | 0.189448887 | L2 | 0.0617894718 | K3 | 1.26870155 | L3 | 121.376823
H-ZF12 | 标准 | 1.76182 | 26.607986 | 0.0128 | 3.17 | 2 | 4.6 | 1 | ? | ? | ? | ? | 0.4047 | 2.325 | 8.4 | -3.47e-06 | 1.41e-08 | -2.09e-11 | 8.94e-07 | 1.27e-09 | 0.3 | Sellmeier1 | K1 | 0.323730379 | L1 | 0.0598308169 | K2 | 1.65668629 | L2 | 0.0120542686 | K3 | 2.1214152 | L3 | 174.18792
H-ZF13 | 首选 | 1.78472 | 25.720045 | 0.0138 | 3.25 | 1 | 4.6 | 1 | ? | ? | ? | ? | 0.4047 | 2.325 | 8.6 | -5.4e-06 | 1.34e-08 | -3.56e-11 | 1.01e-06 | 1.25e-09 | 0.291 | Sellmeier1 | K1 | 1.73521591 | L1 | 0.0131087904 | K2 | 0.316277446 | L2 | 0.0621421663 | K3 | 2.16384634 | L3 | 178.845558
H-ZF13GT | 首选 | 1.78472 | 25.720045 | 0.0138 | 3.25 | 1 | 4.6 | 1 | ? | ? | ? | ? | 0.4047 | 2.325 | 8.6 | -5.4e-06 | 1.34e-08 | -3.56e-11 | 1.01e-06 | 1.25e-09 | 0.291 | Sellmeier1 | K1 | 1.73521591 | L1 | 0.0131087904 | K2 | 0.316277446 | L2 | 0.0621421663 | K3 | 2.16384634 | L3 | 178.845558
H-ZF39 | 标准 | 1.6668 | 33.053728 | 0.0061 | 2.92 | 4 | 5.1 | 1 | ? | ? | ? | ? | 0.365 | 2.325 | 9 | -4.14e-06 | 1.44e-08 | -6.69e-11 | 8.18e-07 | 9.54e-10 | 0.274 | Sellmeier1 | K1 | 0.153633529 | L1 | 0.060380621 | K2 | 1.54070508 | L2 | 0.0118591415 | K3 | 1.20956745 | L3 | 119.979606
H-ZF50 | 标准 | 1.74077 | 27.760063 | 0.0109 | 3.1 | 3 | 4.6 | 1 | ? | ? | ? | ? | 0.365 | 2.325 | 9.5 | -4.21e-06 | 1.99e-08 | -3e-11 | 8.92e-07 | 3.64e-10 | 0.294 | Sellmeier1 | K1 | 1.38419227 | L1 | 121.210226 | K2 | 0.216862697 | L2 | 0.0642534343 | K3 | 1.69855074 | L3 | 0.0135195855
H-ZF52 | 首选 | 1.84666 | 23.784497 | 0.0155 | 3.51 | 1 | 4.6 | 1 | ? | ? | ? | ? | 0.4047 | 2.325 | 8.8 | -6.18e-06 | 1.63e-08 | -4.5e-11 | 1.12e-06 | 1.19e-09 | 0.291 | Sellmeier1 | K1 | 0.409982615 | L1 | 0.0621421199 | K2 | 2.37517176 | L2 | 185.055134 | K3 | 1.83913582 | L3 | 0.0136093459
H-ZF52GT | 首选 | 1.84666 | 23.784497 | 0.0155 | 3.51 | 1 | 4.6 | 1 | ? | ? | ? | ? | 0.4047 | 2.325 | 8.8 | -6.18e-06 | 1.63e-08 | -4.5e-11 | 1.12e-06 | 1.19e-09 | 0.291 | Sellmeier1 | K1 | 0.409982615 | L1 | 0.0621421199 | K2 | 2.37517176 | L2 | 185.055134 | K3 | 1.83913582 | L3 | 0.0136093459
H-ZF52TT | 标准 | 1.84666 | 23.784497 | 0.0155 | 3.51 | 4 | 10.1 | 1 | ? | ? | ? | ? | 0.4047 | 2.325 | 8.8 | -6.18e-06 | 1.63e-08 | -4.5e-11 | 1.12e-06 | 1.19e-09 | 0.291 | Sellmeier1 | K1 | 0.409982615 | L1 | 0.0621421199 | K2 | 2.37517176 | L2 | 185.055134 | K3 | 1.83913582 | L3 | 0.0136093459
H-ZF62 | 首选 | 1.92286 | 20.879915 | 0.0298 | 4.01 | 1 | 13.8 | 1 | ? | ? | ? | ? | 0.4047 | 2.325 | 6.4 | -6.75e-06 | 1.69e-08 | -4.1e-11 | 9.81e-07 | 1.32e-09 | 0.322 | Sellmeier1 | K1 | 2.55246796 | L1 | 162.450683 | K2 | 0.465681607 | L2 | 0.069560081 | K3 | 2.0289468 | L3 | 0.014771138
H-ZF62GT | 标准 | 1.92286 | 20.879915 | 0.0298 | 4.01 | 3 | 16.7 | 1 | ? | ? | ? | ? | 0.4047 | 2.325 | 6.4 | -6.75e-06 | 1.69e-08 | -4.1e-11 | 9.81e-07 | 1.32e-09 | 0.322 | Sellmeier1 | K1 | 2.55246796 | L1 | 162.450683 | K2 | 0.465681607 | L2 | 0.069560081 | K3 | 2.0289468 | L3 | 0.014771138
H-ZF71 | 标准 | 1.8081 | 22.698087 | 0.0224 | 3.3 | 4 | 25.8 | 1 | ? | ? | ? | ? | 0.4047 | 2.325 | 9.3 | -9.66e-06 | 1.15e-08 | -5.06e-11 | 9.75e-07 | 1.26e-09 | 0.313 | Sellmeier1 | K1 | 0.406804868 | L1 | 0.064515213 | K2 | 1.70831097 | L2 | 0.0127703237 | K3 | 2.36137303 | L3 | 163.275585
H-ZF71GT | 标准 | 1.8081 | 22.698087 | 0.0224 | 3.3 | 3 | 25.3 | 1 | ? | ? | ? | ? | 0.4047 | 2.325 | 9.3 | -9.66e-06 | 1.15e-08 | -5.06e-11 | 9.75e-07 | 1.26e-09 | 0.313 | Sellmeier1 | K1 | 0.406804868 | L1 | 0.064515213 | K2 | 1.70831097 | L2 | 0.0127703237 | K3 | 2.36137303 | L3 | 163.275585
H-ZF72A | 首选 | 1.92286 | 18.895887 | 0.0363 | 3.57 | 1 | 13.8 | 1 | ? | ? | ? | ? | 0.4047 | 2.325 | 6.7 | -5.63e-06 | 1.59e-08 | -4.96e-11 | 1.13e-06 | 1.73e-09 | 0.328 | Sellmeier1 | K1 | 0.470478653 | L1 | 0.0736024509 | K2 | 2.55040233 | L2 | 149.306621 | K3 | 2.00593441 | L3 | 0.0162999226
H-ZF72AGT | 标准 | 1.92286 | 18.895887 | 0.0363 | 3.57 | 3 | 17.6 | 1 | ? | ? | ? | ? | 0.4047 | 2.325 | 6.7 | -5.63e-06 | 1.59e-08 | -4.96e-11 | 1.13e-06 | 1.73e-09 | 0.328 | Sellmeier1 | K1 | 0.470478653 | L1 | 0.0736024509 | K2 | 2.55040233 | L2 | 149.306621 | K3 | 2.00593441 | L3 | 0.0162999226
H-ZF73 | 标准 | 1.95906 | 17.472434 | 0.0426 | 3.49 | 4 | 27.9 | 1 | ? | ? | ? | ? | 0.4047 | 2.325 | 5.8 | -2.47e-06 | 1.75e-08 | -4.65e-11 | 1.29e-06 | 1.86e-09 | 0.328 | Sellmeier1 | K1 | 0.528336971 | L1 | 0.0759305743 | K2 | 2.05959954 | L2 | 0.0171346469 | K3 | 3.5863808 | L3 | 189.364809
H-ZF73GT | 标准 | 1.95906 | 17.472434 | 0.0426 | 3.49 | 3 | 36.7 | 1 | ? | ? | ? | ? | 0.4047 | 2.325 | 5.8 | -2.47e-06 | 1.75e-08 | -4.65e-11 | 1.29e-06 | 1.86e-09 | 0.328 | Sellmeier1 | K1 | 0.528336971 | L1 | 0.0759305743 | K2 | 2.05959954 | L2 | 0.0171346469 | K3 | 3.5863808 | L3 | 189.364809
H-ZF88 | 首选 | 1.94595 | 17.941964 | 0.0401 | 3.52 | 1 | 13.8 | 1 | ? | ? | ? | ? | 0.4047 | 2.325 | 6 | -3.58e-06 | 1.75e-08 | -4.67e-11 | 1.18e-06 | 1.91e-09 | 0.33 | Sellmeier1 | K1 | 2.04275349 | L1 | 0.0169742976 | K2 | 1.98276153 | L2 | 109.068151 | K3 | 0.504267829 | L3 | 0.075171071
H-ZF88GT | 标准 | 1.94595 | 17.941964 | 0.0401 | 3.52 | 2 | 15.9 | 1 | ? | ? | ? | ? | 0.4047 | 2.325 | 6 | -3.58e-06 | 1.75e-08 | -4.67e-11 | 1.18e-06 | 1.91e-09 | 0.33 | Sellmeier1 | K1 | 2.04275349 | L1 | 0.0169742976 | K2 | 1.98276153 | L2 | 109.068151 | K3 | 0.504267829 | L3 | 0.075171071
H-LAF1 | 标准 | 1.69362 | 49.193837 | -0.0028 | 3.85 | 4 | 6.1 | 1 | ? | ? | ? | ? | 0.365 | 2.325 | 7.1 | 1e-06 | 2.31e-08 | -1.6e-10 | 5.94e-07 | -4.95e-10 | 0.215 | Sellmeier1 | K1 | 1.1615525 | L1 | 106.692961 | K2 | 1.49000619 | L2 | 0.0073654243 | K3 | 0.317836401 | L3 | 0.0313945298
H-LAF2 | 标准 | 1.717 | 47.888609 | -0.0035 | 4.25 | 2 | 3 | 1 | ? | ? | ? | ? | 0.365 | 2.325 | 7.4 | -4.12e-06 | 2.75e-08 | -1.05e-10 | 8.05e-07 | -8.24e-10 | 0.107 | Sellmeier1 | K1 | 1.62865121 | L1 | 0.00864219294 | K2 | 1.11837078 | L2 | 109.900598 | K3 | 0.253252293 | L3 | 0.0342503107
H-LAF3B | 首选 | 1.744 | 44.900027 | -0.0041 | 4.39 | 1 | 3.3 | 1 | ? | ? | ? | ? | 0.365 | 2.325 | 8 | -3.14e-06 | 1.29e-08 | -3.08e-11 | 6.91e-07 | 5.97e-10 | 0.223 | Sellmeier1 | K1 | 1.66486969 | L1 | 0.00895646712 | K2 | 0.30162248 | L2 | 0.0350299695 | K3 | 1.1973888 | L3 | 123.334438
H-LAF4 | 标准 | 1.7495 | 34.989266 | 0.0031 | 3.92 | 2 | 6 | 1 | ? | ? | ? | ? | 0.365 | 2.325 | 8 | 6.53e-07 | 1.81e-08 | -1.59e-10 | 9.02e-07 | 8.16e-10 | 0.246 | Sellmeier1 | K1 | 0.210645313 | L1 | 0.0542759294 | K2 | 1.75547352 | L2 | 0.0112370777 | K3 | 1.28979005 | L3 | 119.852069
H-LAF4GT | 标准 | 1.7495 | 34.989266 | 0.0031 | 3.92 | 2 | 6.5 | 1 | ? | ? | ? | ? | 0.365 | 2.325 | 8 | 6.53e-07 | 1.81e-08 | -1.59e-10 | 9.02e-07 | 8.16e-10 | 0.246 | Sellmeier1 | K1 | 0.210645313 | L1 | 0.0542759294 | K2 | 1.75547352 | L2 | 0.0112370777 | K3 | 1.28979005 | L3 | 119.852069
H-LAFL5 | 标准 | 1.75367 | 37.491665 | 0.0001 | 3.71 | 4 | 9.2 | 1 | ? | ? | ? | ? | 0.365 | 2.325 | 7 | -2.04e-07 | 2.8e-08 | -1.11e-10 | 6.56e-07 | -8.41e-10 | 0.272 | Sellmeier1 | K1 | 1.26562517 | L1 | 102.654797 | K2 | 1.8132477 | L2 | 0.011161487 | K3 | 0.173525791 | L3 | 0.0541388764
H-LAF6LA | 标准 | 1.757 | 47.711817 | -0.0088 | 4.06 | 4 | 8.7 | 1 | ? | ? | ? | ? | 0.365 | 2.325 | 5.7 | 4.32e-06 | 1.59e-08 | -1.31e-11 | 6.18e-07 | 3.24e-10 | 0.187 | Sellmeier1 | K1 | 1.12023521 | L1 | 0.00335766705 | K2 | 0.897573526 | L2 | 0.0227710735 | K3 | 1.3665486 | L3 | 92.0376324
H-LAF7 | 标准 | 1.78179 | 37.092107 | -0.0009 | 3.77 | 4 | 8.9 | 1 | ? | ? | ? | ? | 0.365 | 2.325 | 8 | -1.02e-06 | 1.7e-08 | -1.39e-10 | 6.63e-07 | 4.31e-10 | 0.279 | Sellmeier1 | K1 | 1.85620526 | L1 | 0.0109606128 | K2 | 1.38494652 | L2 | 114.47738 | K3 | 0.223526441 | L3 | 0.0505771615
H-LAF10LA | 首选 | 1.788 | 47.491731 | -0.0097 | 4.3 | 1 | 4.5 | 1 | ? | ? | ? | ? | 0.302 | 2.325 | 6.1 | 1.87e-06 | 1.68e-08 | -3.95e-11 | 5.95e-07 | 4.28e-10 | 0.194 | Sellmeier1 | K1 | 1.93178403 | L1 | 0.00997340769 | K2 | 0.189897276 | L2 | 0.0368891042 | K3 | 1.09736515 | L3 | 77.2777489
H-LAF50B | 首选 | 1.7725 | 49.598996 | -0.0096 | 4.24 | 1 | 3.4 | 1 | ? | ? | ? | ? | 0.302 | 2.325 | 5.8 | 2.17e-06 | 1.36e-08 | -3.28e-11 | 5.95e-07 | 8.86e-10 | 0.161 | Sellmeier1 | K1 | 1.17461263 | L1 | 82.6267633 | K2 | 1.65889744 | L2 | 0.0080512806 | K3 | 0.413174064 | L3 | 0.026961264
H-LAF51 | 标准 | 1.7 | 48.079839 | -0.0024 | 3.82 | 4 | 6.3 | 2 | ? | ? | ? | ? | 0.365 | 2.325 | 8 | -2.02e-06 | 1.89e-08 | -1.3e-10 | 4.46e-07 | 1.77e-10 | 0.281 | Sellmeier1 | K1 | 1.16091555 | L1 | 102.913644 | K2 | 1.53441573 | L2 | 0.00759735684 | K3 | 0.293141701 | L3 | 0.0338071716
H-LAF52 | 标准 | 1.7859 | 44.187159 | -0.0083 | 4.39 | 2 | 5.9 | 1 | ? | ? | ? | ? | 0.302 | 2.325 | 5.9 | 7.32e-06 | 1.67e-08 | -2.76e-11 | 7.23e-07 | 7.76e-10 | 0.219 | Sellmeier1 | K1 | 0.225893751 | L1 | 0.0391551736 | K2 | 1.88248028 | L2 | 0.0100951886 | K3 | 1.11307009 | L3 | 85.0042906
H-LAF53 | 标准 | 1.7433 | 49.221808 | -0.009 | 4.16 | 2 | 5.4 | 1 | ? | ? | ? | ? | 0.302 | 2.325 | 5.5 | 8.12e-06 | 1.8e-08 | -3.55e-11 | 6.59e-07 | 7e-10 | 0.185 | Sellmeier1 | K1 | 1.52005515 | L1 | 0.00746606502 | K2 | 1.09140777 | L2 | 81.9422153 | K3 | 0.452588708 | L3 | 0.0263954349
H-LAF54 | 标准 | 1.799519 | 42.253294 | -0.0064 | 4.51 | 2 | 6.5 | 1 | ? | ? | ? | ? | 0.365 | 1.014 | 5.7 | 6.31e-06 | 2.13e-08 | 9.75e-11 | 1.02e-06 | 2.29e-10 | 0.077 | Schott | A0 | 3.14470202 | A1 | -0.010105906 | A2 | 0.0343096974 | A3 | -0.000833127912 | A4 | 0.000217008428 | A5 | -8.70147899e-06
H-LAF55 | 标准 | 1.762 | 40.105472 | -0.0027 | 4.3 | 4 | 7.9 | 1 | ? | ? | ? | ? | 0.365 | 2.325 | 8.2 | -2.76e-06 | 1.53e-08 | -4.05e-11 | 7.53e-07 | 5.1e-10 | 0.241 | Sellmeier1 | K1 | 1.73920103 | L1 | 0.00974400845 | K2 | 1.16162575 | L2 | 111.118099 | K3 | 0.279488106 | L3 | 0.0423325277
H-LAF62 | 标准 | 1.72 | 43.680739 | -0.0027 | 3.89 | 4 | 5.7 | 1 | ? | ? | ? | ? | 0.365 | 2.325 | 7 | 3.33e-06 | 1.58e-08 | -3.48e-11 | 6.21e-07 | 5.86e-10 | 0.262 | Sellmeier1 | K1 | 1.68895143 | L1 | 0.00969035554 | K2 | 0.196642406 | L2 | 0.0423750782 | K3 | 1.18909464 | L3 | 118.147033
H-ZLAF1 | 标准 | 1.80166 | 44.263459 | -0.0078 | 4.3 | 4 | 11.5 | 1 | ? | ? | ? | ? | 0.365 | 2.325 | 5.3 | 3.15e-06 | 1.76e-08 | -6.68e-11 | 5.2e-07 | 1.18e-10 | 0.262 | Sellmeier1 | K1 | 0.513637795 | L1 | 0.0313064446 | K2 | 1.65030785 | L2 | 0.0073538878 | K3 | 1.47644096 | L3 | 100.105262
H-ZLAF2A | 标准 | 1.80279 | 46.761307 | -0.0089 | 4.65 | 4 | 11.3 | ? | ? | ? | ? | ? | 0.365 | 2.325 | 5.8 | 1.27e-06 | 1.49e-08 | -3.26e-11 | 6.27e-07 | 5.37e-10 | 0.2 | Sellmeier1 | K1 | 1.76389273 | L1 | 0.00842148915 | K2 | 0.407585264 | L2 | 0.0304194282 | K3 | 1.27020239 | L3 | 89.5802552
H-ZLAF3 | 标准 | 1.855449 | 36.59805 | -0.0053 | 4.5 | 4 | 13.8 | 1 | ? | ? | ? | ? | 0.365 | 1.014 | 6 | 3.1e-06 | 1.77e-08 | -9.07e-11 | 8.88e-07 | 3.04e-10 | 0.222 | Schott | A0 | 3.33260614 | A1 | -0.0142217301 | A2 | 0.0366299952 | A3 | 0.00102037909 | A4 | -3.17481272e-06 | A5 | 5.76556277e-06
H-ZLAF4LA | 首选 | 1.91082 | 35.25034 | -0.0024 | 5.07 | 1 | 8.1 | 1 | ? | ? | ? | ? | 0.365 | 2.325 | 7.1 | 1.14e-06 | 1.37e-08 | -2.92e-11 | 8.94e-07 | 8.6e-10 | 0.239 | Sellmeier1 | K1 | 2.212551 | L1 | 0.011817254 | K2 | 0.312542616 | L2 | 0.049586258 | K3 | 1.56862457 | L3 | 115.52649
H-ZLAF4LB | 首选 | 1.91082 | 35.282389 | -0.0022 | 4.84 | 1 | 6.1 | 1 | ? | ? | ? | ? | 0.365 | 2.325 | 6.6 | 2.77e-07 | 1.42e-08 | -4.04e-11 | 8.52e-07 | 9.84e-10 | 0.245 | Sellmeier1 | K1 | 0.30378754 | L1 | 0.050087732 | K2 | 2.22145931 | L2 | 0.011875826 | K3 | 1.54968685 | L3 | 113.957667
H-ZLAF50E | 首选 | 1.804 | 46.574487 | -0.0088 | 4.44 | 1 | 3.8 | 1 | ? | ? | ? | ? | 0.365 | 2.325 | 6.2 | 1.15e-06 | 1.32e-08 | -1.72e-11 | 6.09e-07 | 4.6e-10 | 0.211 | Sellmeier1 | K1 | 1.22239213 | L1 | 0.00445444481 | K2 | 0.952859931 | L2 | 0.0229973985 | K3 | 1.37994067 | L3 | 99.1991267
H-ZLAF50D | 标准 | 1.804 | 46.575016 | -0.009 | 4.52 | 4 | 12.4 | 1 | ? | ? | ? | ? | 0.365 | 2.325 | 6.2 | 1.43e-06 | 1.84e-08 | 1.12e-10 | 9.58e-07 | 3.67e-09 | 0.085 | Sellmeier1 | K1 | 0.497440659 | L1 | 0.0285446966 | K2 | 1.67780264 | L2 | 0.00788379288 | K3 | 1.32327423 | L3 | 94.0514342
H-ZLAF51 | 标准 | 1.8045 | 39.635248 | -0.005 | 4.41 | 4 | 9.6 | 1 | ? | ? | ? | ? | 0.365 | 2.325 | 5.2 | 7.97e-06 | 1.55e-08 | -3.71e-11 | 7.79e-07 | 9.84e-10 | 0.233 | Sellmeier1 | K1 | 1.22431136 | L1 | 91.245183 | K2 | 0.302590305 | L2 | 0.0426067628 | K3 | 1.86090715 | L3 | 0.0098703156
H-ZLAF52A | 首选 | 1.8061 | 41.016887 | -0.0067 | 4.48 | 1 | 5.4 | 1 | ? | ? | ? | ? | 0.365 | 2.325 | 6.1 | 8.88e-06 | 1.78e-08 | -3.99e-11 | 8.58e-07 | 7.59e-10 | 0.22 | Sellmeier1 | K1 | 1.85313688 | L1 | 0.00985534639 | K2 | 0.317938591 | L2 | 0.0392611678 | K3 | 1.16396318 | L3 | 93.1032763
H-ZLAF52 | 标准 | 1.806099 | 40.945389 | -0.005 | 4.45 | 4 | 7.8 | 1 | ? | ? | ? | ? | 0.365 | 1.014 | 5.8 | 7.46e-06 | 1.78e-08 | -1.51e-10 | 7.13e-07 | 6.48e-10 | 0.252 | Schott | A0 | 3.16943454 | A1 | -0.0124379117 | A2 | 0.0322101116 | A3 | 0.000181456299 | A4 | 8.90652926e-05 | A5 | -1.91933145e-06
H-ZLAF53B | 首选 | 1.834 | 37.210555 | -0.004 | 4.54 | 1 | 5.4 | 1 | ? | ? | ? | ? | 0.365 | 2.325 | 5.9 | 9.87e-06 | 1.65e-08 | -3.22e-11 | 8.9e-07 | 1.12e-09 | 0.243 | Sellmeier1 | K1 | 0.302813825 | L1 | 0.04559202 | K2 | 1.25522353 | L2 | 99.9412194 | K3 | 1.95575794 | L3 | 0.010816711
H-ZLAF53BGT | 首选 | 1.834 | 37.210555 | -0.004 | 4.54 | 1 | 9.3 | 1 | ? | ? | ? | ? | 0.365 | 2.325 | 5.9 | 9.87e-06 | 1.65e-08 | -3.22e-11 | 8.9e-07 | 1.12e-09 | 0.243 | Sellmeier1 | K1 | 0.302813825 | L1 | 0.04559202 | K2 | 1.25522353 | L2 | 99.9412194 | K3 | 1.95575794 | L3 | 0.010816711
H-ZLAF55D | 首选 | 1.83481 | 42.725177 | -0.0086 | 4.56 | 1 | 6.2 | 1 | ? | ? | ? | ? | 0.365 | 2.325 | 6.4 | 1.05e-06 | 1.59e-08 | -2.67e-11 | 6.94e-07 | 2.64e-10 | 0.221 | Sellmeier1 | K1 | 0.227765275 | L1 | 0.0412221798 | K2 | 2.04686906 | L2 | 0.010748949 | K3 | 1.20888928 | L3 | 87.8518998
H-ZLAF55C | 标准 | 1.83481 | 42.711575 | -0.0081 | 4.73 | 4 | 6.2 | 1 | ? | ? | ? | ? | 0.365 | 2.325 | 6.2 | 1.91e-06 | 1.02e-08 | -6.88e-11 | 7.48e-07 | 2.17e-10 | 0.194 | Sellmeier1 | K1 | 1.89206469 | L1 | 0.00927969961 | K2 | 0.383013491 | L2 | 0.035625946 | K3 | 1.32100138 | L3 | 93.6667669
H-ZLAF56B | 首选 | 1.8061 | 33.268324 | 0.0034 | 3.79 | 1 | 4.6 | 1 | ? | ? | ? | ? | 0.365 | 2.325 | 7.4 | -1.63e-06 | 1.5e-08 | -2.72e-11 | 9.12e-07 | 8.32e-10 | 0.249 | Sellmeier1 | K1 | 1.93771288 | L1 | 0.0122003756 | K2 | 1.56440326 | L2 | 122.447532 | K3 | 0.214505628 | L3 | 0.0578880425
H-ZLAF66 | 标准 | 1.801 | 34.966919 | 0.0016 | 3.89 | 2 | 4.9 | 1 | ? | ? | ? | ? | 0.365 | 2.325 | 7.9 | -1.89e-06 | 1.64e-08 | -1.41e-10 | 8.7e-07 | 1.01e-09 | 0.245 | Sellmeier1 | K1 | 0.233018785 | L1 | 0.0537435377 | K2 | 1.90660392 | L2 | 0.0114336559 | K3 | 1.37147086 | L3 | 110.630887
H-ZLAF66GT | 标准 | 1.801 | 34.966919 | 0.0016 | 3.89 | 2 | 4.9 | 1 | ? | ? | ? | ? | 0.365 | 2.325 | 7.9 | -1.89e-06 | 1.64e-08 | -1.41e-10 | 8.7e-07 | 1.01e-09 | 0.245 | Sellmeier1 | K1 | 0.233018785 | L1 | 0.0537435377 | K2 | 1.90660392 | L2 | 0.0114336559 | K3 | 1.37147086 | L3 | 110.630887
H-ZLAF68C | 标准 | 1.883 | 40.847465 | -0.0084 | 5.34 | 2 | 22.7 | 1 | ? | ? | ? | ? | 0.365 | 2.325 | 7 | 6.22e-07 | 1.34e-08 | -3.94e-11 | 8.98e-07 | 8.81e-10 | 0.175 | Sellmeier1 | K1 | 1.58833884 | L1 | 0.00689365045 | K2 | 0.851761035 | L2 | 0.0288290435 | K3 | 1.58277416 | L3 | 125.035659
H-ZLAF68N | 首选 | 1.883 | 39.2182 | -0.006 | 5.17 | 1 | 11.7 | 1 | ? | ? | ? | ? | 0.365 | 2.325 | 5.8 | -9.92e-09 | 1.31e-08 | -2.62e-11 | 7.34e-07 | 7.89e-10 | 0.237 | Sellmeier1 | K1 | 1.49455025 | L1 | 109.762523 | K2 | 2.07574257 | L2 | 0.010404077 | K3 | 0.361138143 | L3 | 0.041262142
H-ZLAF69 | 标准 | 1.816 | 46.5493 | -0.0095 | 5.01 | 3 | 21.7 | 1 | ? | ? | ? | ? | 0.302 | 2.325 | 6.4 | 1.12e-06 | 1.52e-08 | -3.71e-11 | 6.39e-07 | 4.9e-10 | 0.192 | Sellmeier1 | K1 | 0.659414732 | L1 | 0.025605996 | K2 | 1.55675638 | L2 | 0.00727769577 | K3 | 1.25417967 | L3 | 93.1176682
H-ZLAF69A | 标准 | 1.816 | 46.556066 | -0.0089 | 5.06 | 3 | 19.4 | 1 | ? | ? | ? | ? | 0.365 | 2.325 | 6.4 | 1.27e-06 | 1.3e-08 | -2.95e-11 | 6.42e-07 | 8.08e-10 | 0.182 | Sellmeier1 | K1 | 1.39269903 | L1 | 0.00593335223 | K2 | 0.823697428 | L2 | 0.0240980834 | K3 | 1.29547295 | L3 | 95.3762858
H-ZLAF71 | 标准 | 1.85026 | 32.297288 | 0.0024 | 4.22 | 2 | 9.1 | 1 | ? | ? | ? | ? | 0.365 | 2.325 | 7.6 | -2.79e-06 | 1.48e-08 | -2.75e-11 | 8e-07 | 8.15e-10 | 0.275 | Sellmeier1 | K1 | 0.276154598 | L1 | 0.0557996382 | K2 | 2.02569085 | L2 | 0.0120700588 | K3 | 1.44513509 | L3 | 99.8778223
H-ZLAF71AGT | 标准 | 1.85026 | 32.216801 | 0.0029 | 4.42 | 4 | 8.1 | 1 | ? | ? | ? | ? | 0.365 | 2.325 | 7.2 | 1.11e-06 | 1.41e-08 | -2.89e-11 | 8.98e-07 | 1.1e-09 | 0.259 | Sellmeier1 | K1 | 1.54172779 | L1 | 131.963779 | K2 | 2.03469901 | L2 | 0.0125481283 | K3 | 0.264811834 | L3 | 0.055979471
H-ZLAF73 | 标准 | 1.881 | 40.161331 | -0.008 | 5.2 | 4 | 26.7 | 1 | ? | ? | ? | ? | 0.365 | 2.325 | 6.8 | 1.2e-06 | 1.22e-08 | -2.53e-11 | 8.04e-07 | 7.88e-10 | 0.213 | Sellmeier1 | K1 | 0.507090015 | L1 | 0.0349987602 | K2 | 1.9243026 | L2 | 0.00942878144 | K3 | 1.4988641 | L3 | 116.086666
H-ZLAF75A | 首选 | 1.90366 | 31.31497 | 0.0029 | 4.56 | 1 | 6.5 | 1 | ? | ? | ? | ? | 0.365 | 2.325 | 7.3 | -2.63e-06 | 1.36e-08 | -3.31e-11 | 9.08e-07 | 1.12e-09 | 0.265 | Sellmeier1 | K1 | 1.50615126 | L1 | 102.994725 | K2 | 2.18809221 | L2 | 0.0127716105 | K3 | 0.297955776 | L3 | 0.0569661668
H-ZLAF75B | 标准 | 1.90366 | 31.418411 | 0.0021 | 4.56 | 4 | 11.8 | ? | ? | ? | ? | ? | 0.365 | 2.325 | 7 | -2.36e-06 | 1.27e-08 | -2.37e-11 | 9.1e-07 | 1.21e-09 | 0.262 | Sellmeier1 | K1 | 0.322804345 | L1 | 0.055262706 | K2 | 2.16371144 | L2 | 0.0124574436 | K3 | 1.59867722 | L3 | 108.245897
H-ZLAF75C | 标准 | 1.90366 | 31.357126 | 0.0034 | 4.54 | 3 | 6 | 1 | ? | ? | ? | ? | 0.365 | 2.325 | 7.3 | -1.51e-06 | 1.55e-08 | -4.16e-11 | 9.28e-07 | 8.84e-10 | 0.264 | Sellmeier1 | K1 | 1.59326832 | L1 | 115.386081 | K2 | 0.299676795 | L2 | 0.0568068718 | K3 | 2.18604253 | L3 | 0.0127688844
H-ZLAF76 | 标准 | 1.85013 | 30.055517 | 0.0056 | 3.98 | 3 | 10.4 | 1 | ? | ? | ? | ? | 0.365 | 2.325 | 6.8 | -8.76e-07 | 1.45e-08 | -5.38e-11 | 7.77e-07 | 8.1e-10 | 0.291 | Sellmeier1 | K1 | 0.279518569 | L1 | 0.0593856526 | K2 | 2.01429741 | L2 | 0.012625744 | K3 | 1.5507336 | L3 | 100.032291
H-ZLAF76A | 标准 | 1.85013 | 30.012319 | 0.0052 | 4.31 | 3 | 8.2 | 1 | ? | ? | ? | ? | 0.365 | 2.325 | 6.4 | 4.09e-06 | 1.67e-08 | -4.15e-11 | 1.04e-06 | 1.1e-09 | 0.255 | Sellmeier1 | K1 | 2.00079286 | L1 | 0.012959987 | K2 | 1.53020671 | L2 | 131.107483 | K3 | 0.289955307 | L3 | 0.057737977
H-ZLAF78B | 标准 | 1.90069 | 37.050531 | -0.0046 | 4.95 | 4 | 14.1 | 1 | ? | ? | ? | ? | 0.365 | 2.325 | 6.8 | -4.39e-07 | 1.46e-08 | -2.76e-11 | 8.87e-07 | 7.53e-10 | 0.22 | Sellmeier1 | K1 | 0.299636528 | L1 | 0.047054626 | K2 | 2.19452718 | L2 | 0.011540397 | K3 | 1.53572385 | L3 | 112.608928
H-ZLAF89L | 标准 | 1.95375 | 32.30879 | -0.0001 | 5.1 | 3 | 12 | 1 | ? | ? | ? | ? | 0.365 | 2.325 | 7.2 | -5.79e-07 | 1.36e-08 | -1.97e-11 | 9.06e-07 | 8.65e-10 | 0.261 | Sellmeier1 | K1 | 2.33250033 | L1 | 0.0127519393 | K2 | 0.338027439 | L2 | 0.0535631807 | K3 | 1.63568735 | L3 | 114.949418
H-ZLAF89LA | 标准 | 1.95375 | 32.276235 | -0.0001 | 4.93 | 3 | 10.8 | 1 | ? | ? | ? | ? | 0.365 | 2.325 | 7.1 | -1.1e-06 | 1.42e-08 | -3.42e-11 | 9.46e-07 | 9.42e-10 | 0.25 | Sellmeier1 | K1 | 0.327389992 | L1 | 0.0540655051 | K2 | 2.34297817 | L2 | 0.012896736 | K3 | 1.76955342 | L3 | 123.881024
H-ZLAF90 | 标准 | 2.00069 | 25.425752 | 0.0117 | 4.74 | 2 | 8.3 | 1 | ? | ? | ? | ? | 0.4047 | 2.325 | 7 | -2.2e-06 | 1.4e-08 | -1.91e-11 | 1.04e-06 | 1.38e-09 | 0.29 | Sellmeier1 | K1 | 0.494167183 | L1 | 0.0602358038 | K2 | 2.31375143 | L2 | 0.0137149187 | K3 | 2.2792987 | L3 | 148.088436
H-ZLAF90A | 标准 | 2.00069 | 25.458056 | 0.0117 | 4.73 | 4 | 8.3 | 1 | ? | ? | ? | ? | 0.4047 | 2.325 | 7.3 | -2.44e-06 | 1.48e-08 | -3.78e-11 | 1.14e-06 | 1.44e-09 | 0.278 | Sellmeier1 | K1 | 2.34543127 | L1 | 0.0141722355 | K2 | 0.462434366 | L2 | 0.06126222 | K3 | 1.97876853 | L3 | 129.81849
H-ZLAF91 | 标准 | 2.001 | 29.151347 | 0.0039 | 5.14 | 2 | 8.7 | 1 | ? | ? | ? | ? | 0.365 | 2.325 | 7.5 | -1.69e-06 | 1.29e-08 | -3.72e-11 | 1.06e-06 | 1.39e-09 | 0.259 | Sellmeier1 | K1 | 0.384293199 | L1 | 0.0575837118 | K2 | 2.44631619 | L2 | 0.0137640864 | K3 | 1.89452351 | L3 | 128.018843
H-ZLAF92 | 标准 | 2.0033 | 28.316305 | 0.0057 | 5.02 | 2 | 11.6 | 1 | ? | ? | ? | ? | 0.365 | 2.325 | 6.9 | -5.53e-07 | 1.56e-08 | -5.25e-11 | 1e-06 | 1.17e-09 | 0.275 | Sellmeier1 | K1 | 1.86762237 | L1 | 123.07862 | K2 | 0.375569196 | L2 | 0.059664373 | K3 | 2.45933103 | L3 | 0.014148158
H-ZLAF92A | 标准 | 2.0033 | 28.275906 | 0.0057 | 4.91 | 4 | 11.6 | 1 | ? | ? | ? | ? | 0.365 | 2.325 | 7.3 | -9.7e-07 | 1.41e-08 | -3.39e-11 | 1.08e-06 | 1.17e-09 | 0.261 | Sellmeier1 | K1 | 0.35894916 | L1 | 0.0604085851 | K2 | 2.47548793 | L2 | 0.0144112384 | K3 | 1.96701528 | L3 | 131.05362
H-ZLAF96 | 标准 | 2.0509 | 26.985858 | 0.0061 | 5.29 | 4 | 13.8 | 1 | ? | ? | ? | ? | 0.365 | 2.325 | 7.2 | -1.54e-06 | 1.38e-08 | -3.21e-11 | 1.17e-06 | 1.28e-09 | 0.26 | Sellmeier1 | K1 | 2.57270171 | L1 | 0.0148425684 | K2 | 0.4324104 | L2 | 0.0598520451 | K3 | 2.34870537 | L3 | 156.640293
H-TF3L | 首选 | 1.6134 | 44.107022 | -0.005 | 2.8 | 1 | 10 | 1 | ? | ? | ? | ? | 0.365 | 2.325 | 6.3 | 4.34e-06 | 1.58e-08 | -2.17e-11 | 6.07e-07 | 6.66e-10 | 0.227 | Sellmeier1 | K1 | 1.35609817 | L1 | 0.00823370212 | K2 | 0.192047799 | L2 | 0.0410079104 | K3 | 1.325836 | L3 | 111.798686
H-TF5 | 标准 | 1.6541 | 39.539424 | -0.0059 | 3.01 | 4 | 11.7 | 1 | ? | ? | ? | ? | 0.313 | 2.325 | 6.5 | 1.61e-06 | 1.46e-08 | -3.13e-11 | 6.67e-07 | 7.58e-10 | 0.241 | Sellmeier1 | K1 | 1.55856807 | L1 | 0.0110562787 | K2 | 0.109731968 | L2 | 0.054404745 | K3 | 1.10774896 | L3 | 88.3222356
D-FK61 | 标准 | 1.497 | 81.611615 | 0.0322 | 3.9 | 4 | 17.3 | 1 | ? | ? | ? | ? | 0.302 | 2.325 | 14.5 | -2.45e-05 | -2.09e-09 | -6.72e-13 | 3.69e-07 | 2.37e-10 | 0.173 | Sellmeier1 | K1 | 0.872991432 | L1 | 0.00422111331 | K2 | 0.756437828 | L2 | 151.201184 | K3 | 0.344497102 | L3 | 0.0138938225 | anneal rate:4℃/h
D-FK61-25 | 标准 | 1.49653 | 81.531772 | 0.0321 | 3.9 | 4 | 17.3 | 1 | ? | ? | ? | ? | 0.302 | 2.325 | 14.5 | -2.45e-05 | -2.09e-09 | -6.72e-13 | 3.69e-07 | 2.37e-10 | 0.173 | Sellmeier1 | K1 | 0.894432499 | L1 | 0.00436678978 | K2 | 0.321652123 | L2 | 0.0141909741 | K3 | 0.748704285 | L3 | 149.771388 | anneal rate:25℃/h
D-FK61A | 首选 | 1.497 | 81.605419 | 0.031 | 3.68 | 1 | 14 | 1 | ? | ? | ? | ? | 0.302 | 2.325 | 12.6 | -1.94e-05 | 2.54e-09 | -2.83e-11 | 3.05e-07 | -9.31e-11 | 0.242 | Sellmeier1 | K1 | 0.714812161 | L1 | 0.0108370689 | K2 | 0.502984998 | L2 | 0.00132155859 | K3 | 0.836119846 | L3 | 153.360674 | anneal rate:4℃/h
D-FK61A-25 | 首选 | 1.49665 | 81.549116 | 0.0309 | 3.68 | 1 | 14 | 1 | ? | ? | ? | ? | 0.302 | 2.325 | 12.6 | -1.94e-05 | 2.54e-09 | -2.83e-11 | 3.05e-07 | -9.31e-11 | 0.242 | Sellmeier1 | K1 | 0.714581002 | L1 | 0.0108378966 | K2 | 0.502174967 | L2 | 0.00132310137 | K3 | 0.838296164 | L3 | 153.775939 | anneal rate:25℃/h
D-FK95 | 标准 | 1.4378 | 94.523389 | 0.0487 | 3.52 | 4 | 18.9 | 1 | ? | ? | ? | ? | 0.302 | 2.325 | 14.3 | -2.24e-05 | -5.6e-09 | -9.96e-12 | 3.32e-07 | 4.01e-12 | 0.182 | Sellmeier1 | K1 | 0.973027043 | L1 | 0.004919458 | K2 | 0.077363216 | L2 | 0.01820094 | K3 | 0.687944956 | L3 | 159.44609 | anneal rate:4℃/h
D-FK95-25 | 标准 | 1.43744 | 94.438841 | 0.0486 | 3.52 | 4 | 18.9 | 1 | ? | ? | ? | ? | 0.302 | 2.325 | 14.3 | -2.24e-05 | -5.6e-09 | -9.96e-12 | 3.32e-07 | 4.01e-12 | 0.182 | Sellmeier1 | K1 | 0.989211963 | L1 | 0.005065907 | K2 | 0.060141262 | L2 | 0.019705386 | K3 | 0.685377886 | L3 | 158.935083 | anneal rate:25℃/h
D-QK3L | 标准 | 1.48749 | 70.440487 | 0.0035 | 2.43 | 4 | 9.4 | 2 | ? | ? | ? | ? | 0.302 | 2.325 | 9.1 | -9.26e-06 | 1.71e-08 | -1.54e-11 | 3.26e-07 | 5.95e-10 | 0.187 | Sellmeier1 | K1 | 0.601737491 | L1 | 0.012574974 | K2 | 0.858737004 | L2 | 92.3325663 | K3 | 0.586761501 | L3 | 0.002687509 | anneal rate:4℃/h
D-QK3L-25 | 标准 | 1.48687 | 70.417086 | 0.0033 | 2.43 | 4 | 9.4 | 2 | ? | ? | ? | ? | 0.302 | 2.325 | 9.1 | -9.26e-06 | 1.71e-08 | -1.54e-11 | 3.26e-07 | 5.95e-10 | 0.187 | Sellmeier1 | K1 | 0.8348882 | L1 | 90.1036067 | K2 | 0.140256117 | L2 | 0.019928316 | K3 | 1.0463805 | L3 | 0.006081957 | anneal rate:25℃/h
D-K9 | 标准 | 1.51633 | 64.058952 | -0.0027 | 2.41 | 2 | 4.6 | 1 | ? | ? | ? | ? | 0.302 | 2.325 | 6.3 | 4.87e-06 | 1.55e-08 | -1.35e-11 | 4.17e-07 | 5.2e-10 | 0.177 | Sellmeier1 | K1 | 0.567853792 | L1 | 0.00238581579 | K2 | 0.702269689 | L2 | 0.0135348332 | K3 | 1.08102455 | L3 | 107.748228 | anneal rate:4℃/h
D-K9-25 | 标准 | 1.51577 | 63.989637 | -0.0029 | 2.41 | 2 | 4.6 | 1 | ? | ? | ? | ? | 0.302 | 2.325 | 6.3 | 4.87e-06 | 1.55e-08 | -1.35e-11 | 4.17e-07 | 5.2e-10 | 0.177 | Sellmeier1 | K1 | 1.08234297 | L1 | 107.907645 | K2 | 0.548438846 | L2 | 0.002190929 | K3 | 0.719999855 | L3 | 0.013407002 | anneal rate:25℃/h
D-K9GT | 标准 | 1.51633 | 64.058952 | -0.0027 | 2.41 | 3 | 7.7 | 1 | ? | ? | ? | ? | 0.302 | 2.325 | 6.3 | 4.87e-06 | 1.55e-08 | -1.35e-11 | 4.17e-07 | 5.2e-10 | 0.177 | Sellmeier1 | K1 | 0.567853792 | L1 | 0.00238581579 | K2 | 0.702269689 | L2 | 0.0135348332 | K3 | 1.08102455 | L3 | 107.748228 | anneal rate:4℃/h
D-K9GT-25 | 标准 | 1.51577 | 63.989637 | -0.0029 | 2.41 | 3 | 7.7 | 1 | ? | ? | ? | ? | 0.302 | 2.325 | 6.3 | 4.87e-06 | 1.55e-08 | -1.35e-11 | 4.17e-07 | 5.2e-10 | 0.177 | Sellmeier1 | K1 | 1.08234297 | L1 | 107.907645 | K2 | 0.548438846 | L2 | 0.002190929 | K3 | 0.719999855 | L3 | 0.013407002 | anneal rate:25℃/h
D-K59 | 标准 | 1.5176 | 63.499991 | -0.0025 | 2.41 | 4 | 5.1 | 1 | ? | ? | ? | ? | 0.302 | 2.325 | 6 | 4.68e-06 | 1.5e-08 | -2.12e-11 | 4e-07 | 4.94e-10 | 0.2 | Sellmeier1 | K1 | 1.1209538 | L1 | 0.00657908073 | K2 | 0.152690608 | L2 | 0.0235724778 | K3 | 1.07502924 | L3 | 106.309977 | anneal rate:4℃/h
D-K59-25 | 标准 | 1.51698 | 63.4085 | -0.0029 | 2.41 | 4 | 5.1 | 1 | ? | ? | ? | ? | 0.302 | 2.325 | 6 | 4.68e-06 | 1.5e-08 | -2.12e-11 | 4e-07 | 4.94e-10 | 0.2 | Sellmeier1 | K1 | 1.16665743 | L1 | 0.00707953299 | K2 | 0.105028598 | L2 | 0.0261090052 | K3 | 0.990269002 | L3 | 98.6724455 | anneal rate:25℃/h
D-PK3 | 标准 | 1.525 | 70.370578 | 0.0048 | 2.65 | 4 | 25.5 | 2 | ? | ? | ? | ? | 0.302 | 2.325 | 8.1 | -3.49e-06 | 1.52e-08 | -7.04e-11 | 4.13e-07 | 3.57e-10 | 0.131 | Sellmeier1 | K1 | 0.631688714 | L1 | 0.0127792227 | K2 | 0.666896432 | L2 | 0.00313927857 | K3 | 0.874644819 | L3 | 90.174067 | anneal rate:4℃/h
D-PK3-25 | 标准 | 1.52368 | 70.274839 | 0.0047 | 2.65 | 4 | 25.5 | 2 | ? | ? | ? | ? | 0.302 | 2.325 | 8.1 | -3.49e-06 | 1.52e-08 | -7.04e-11 | 4.13e-07 | 3.57e-10 | 0.131 | Sellmeier1 | K1 | 0.513407653 | L1 | 0.00173535467 | K2 | 0.923806373 | L2 | 95.3262202 | K3 | 0.781224837 | L3 | 0.0118350221 | anneal rate:25℃/h
D-ZPK1A | 标准 | 1.62087 | 63.828532 | 0.0063 | 3.69 | 3 | 18.2 | 1 | ? | ? | ? | ? | 0.302 | 2.325 | 10.5 | -1.27e-05 | 7.36e-09 | -1.75e-13 | 4.58e-07 | 2.54e-10 | 0.183 | Sellmeier1 | K1 | 0.723324526 | L1 | 0.00288945758 | K2 | 0.863552452 | L2 | 0.0142439384 | K3 | 0.985077169 | L3 | 116.596916 | anneal rate:4℃/h
D-ZPK1A-25 | 标准 | 1.61999 | 63.763831 | 0.0062 | 3.69 | 3 | 18.2 | 1 | ? | ? | ? | ? | 0.302 | 2.325 | 10.5 | -1.27e-05 | 7.36e-09 | -1.75e-13 | 4.58e-07 | 2.54e-10 | 0.183 | Sellmeier1 | K1 | 0.860621496 | L1 | 0.0142471941 | K2 | 0.723408663 | L2 | 0.00293226364 | K3 | 0.91527878 | L3 | 109.074599 | anneal rate:25℃/h
D-ZPK3 | 标准 | 1.59419 | 67.295385 | 0.0057 | 3.37 | 4 | 19 | 1 | ? | ? | ? | ? | 0.302 | 2.325 | 9.2 | -8.61e-06 | 1.14e-08 | -3.06e-11 | 3.5e-07 | 1.08e-10 | 0.215 | Sellmeier1 | K1 | 0.922289896 | L1 | 0.0126503387 | K2 | 0.584492874 | L2 | 0.00176614589 | K3 | 1.04970792 | L3 | 106.089243 | anneal rate:4℃/h
D-ZPK3-25 | 标准 | 1.59327 | 67.22642 | 0.0054 | 3.37 | 4 | 19 | 1 | ? | ? | ? | ? | 0.302 | 2.325 | 9.2 | -8.61e-06 | 1.14e-08 | -3.06e-11 | 3.5e-07 | 1.08e-10 | 0.215 | Sellmeier1 | K1 | 0.580374258 | L1 | 0.00172131188 | K2 | 0.923503788 | L2 | 0.0126541722 | K3 | 1.03923776 | L3 | 105.366349 | anneal rate:25℃/h
D-ZPK5 | 标准 | 1.5928 | 68.342024 | 0.0154 | 4.29 | 4 | 15 | 1 | ? | ? | ? | ? | 0.302 | 2.325 | 12.3 | -2.01e-05 | 4.05e-09 | -1.52e-11 | 4e-07 | 1.43e-10 | 0.192 | Sellmeier1 | K1 | 0.259562934 | L1 | 0.0196231869 | K2 | 1.24131969 | L2 | 0.00619669959 | K3 | 0.78723739 | L3 | 123.753444 | anneal rate:4℃/h
D-ZPK5-25 | 标准 | 1.59216 | 68.281511 | 0.0154 | 4.29 | 4 | 15 | 1 | ? | ? | ? | ? | 0.302 | 2.325 | 12.3 | -2.01e-05 | 4.05e-09 | -1.52e-11 | 4e-07 | 1.43e-10 | 0.192 | Sellmeier1 | K1 | 0.353073711 | L1 | 0.0178712877 | K2 | 1.14580426 | L2 | 0.00563723799 | K3 | 0.795754681 | L3 | 125.202885 | anneal rate:25℃/h
D-ZPK7 | 标准 | 1.56907 | 71.304254 | 0.02 | 4.36 | 4 | 18.9 | 1 | ? | ? | ? | ? | 0.302 | 2.325 | 13.3 | -2.47e-05 | -2.21e-09 | 5.2e-12 | 4.58e-07 | 5.69e-10 | 0.082 | Sellmeier1 | K1 | 0.725400532 | L1 | 0.00296983783 | K2 | 0.703767661 | L2 | 0.013434264 | K3 | 0.77228314 | L3 | 135.211711 | anneal rate:4℃/h
D-ZPK7-25 | 标准 | 1.56854 | 71.235367 | 0.0199 | 4.36 | 4 | 18.9 | 1 | ? | ? | ? | ? | 0.302 | 2.325 | 13.3 | -2.47e-05 | -2.21e-09 | 5.2e-12 | 4.58e-07 | 5.69e-10 | 0.082 | Sellmeier1 | K1 | 0.71411271 | L1 | 0.0133604289 | K2 | 0.713400795 | L2 | 0.0028939123 | K3 | 0.765480668 | L3 | 134.125223 | anneal rate:25℃/h
D-ZK2 | 标准 | 1.58313 | 59.381686 | -0.0033 | 2.96 | 2 | 6 | 2 | ? | ? | ? | ? | 0.302 | 2.325 | 7.3 | 2e-06 | 1.15e-08 | 4.47e-11 | 6.34e-07 | 6.43e-10 | 0.089 | Sellmeier1 | K1 | 0.402765796 | L1 | 0.019063471 | K2 | 1.01706887 | L2 | 101.270923 | K3 | 1.06495499 | L3 | 0.00590052089 | anneal rate:4℃/h
D-ZK2-25 | 标准 | 1.58241 | 59.308255 | -0.0035 | 2.96 | 2 | 6 | 2 | ? | ? | ? | ? | 0.302 | 2.325 | 7.3 | 2e-06 | 1.15e-08 | 4.47e-11 | 6.34e-07 | 6.43e-10 | 0.089 | Sellmeier1 | K1 | 1.1044946 | L1 | 0.0062094807 | K2 | 0.36094124 | L2 | 0.0196844329 | K3 | 1.01208343 | L3 | 101.038646 | anneal rate:25℃/h
D-ZK2A | 标准 | 1.58313 | 59.539751 | -0.0022 | 3.09 | 2 | 4.7 | 1 | 0 | ? | ? | ? | 0.302 | 2.325 | 6.6 | 2.38e-06 | 1.44e-08 | -7.06e-12 | 4.67e-07 | 3.33e-10 | 0.196 | Sellmeier1 | K1 | 0.712027143 | L1 | 0.00271554778 | K2 | 0.755933735 | L2 | 0.0157695219 | K3 | 1.03451888 | L3 | 102.738117 | anneal rate:4℃/h
D-ZK2A-25 | 标准 | 1.58229 | 59.453631 | -0.0024 | 3.09 | 2 | 4.7 | 1 | 0 | ? | ? | ? | 0.302 | 2.325 | 6.6 | 2.38e-06 | 1.44e-08 | -7.06e-12 | 4.67e-07 | 3.33e-10 | 0.196 | Sellmeier1 | K1 | 0.727489738 | L1 | 0.0159824715 | K2 | 0.73782029 | L2 | 0.00301481108 | K3 | 1.06057574 | L3 | 105.478633 | anneal rate:25℃/h
D-ZK2L | 标准 | 1.587 | 59.600321 | -0.0033 | 2.99 | 4 | 6 | ? | ? | ? | ? | ? | 0.302 | 2.325 | 0 | 2.09e-06 | 1.37e-08 | -3.16e-11 | 4.84e-07 | 4.03e-10 | 0.189 | Sellmeier1 | K1 | 0.512521894 | L1 | 0.0176943616 | K2 | 0.967402158 | L2 | 0.00510795325 | K3 | 1.12488967 | L3 | 109.10377 | anneal rate:4℃/h
D-ZK2L-25 | 标准 | 1.58625 | 59.524868 | -0.0035 | 2.99 | 4 | 6 | ? | ? | ? | ? | ? | 0.302 | 2.325 | 0 | 2.09e-06 | 1.37e-08 | -3.16e-11 | 4.84e-07 | 4.03e-10 | 0.189 | Sellmeier1 | K1 | 0.530248488 | L1 | 0.0175027403 | K2 | 1.12537335 | L2 | 109.192004 | K3 | 0.947317341 | L3 | 0.00498306497 | anneal rate:25℃/h
D-ZK3 | 标准 | 1.58913 | 61.152901 | -0.0053 | 2.83 | 2 | 7 | 4 | ? | ? | ? | ? | 0.302 | 2.325 | 7.2 | 1.68e-06 | 9.68e-09 | -2e-11 | 5.34e-07 | 1.41e-09 | 0.172 | Sellmeier1 | K1 | 1.33936811 | L1 | 0.00760612309 | K2 | 0.148690268 | L2 | 0.0238444644 | K3 | 1.00954033 | L3 | 89.0419787 | anneal rate:4℃/h
D-ZK3-25 | 标准 | 1.58833 | 61.284362 | -0.0039 | 2.83 | 2 | 7 | 4 | ? | ? | ? | ? | 0.302 | 2.325 | 7.2 | 1.68e-06 | 9.68e-09 | -2e-11 | 5.34e-07 | 1.41e-09 | 0.172 | Sellmeier1 | K1 | 1.24347604 | L1 | 108.031442 | K2 | 0.918798491 | L2 | 0.0139520404 | K3 | 0.567180042 | L3 | 0.00127620015 | anneal rate:25℃/h
D-ZK3A | 标准 | 1.58913 | 61.101573 | -0.0044 | 3.01 | 2 | 4.7 | 1 | ? | ? | ? | ? | 0.302 | 2.325 | 5.9 | 3.82e-06 | 1.69e-08 | -5.99e-11 | 2.95e-07 | 2.52e-10 | 0.271 | Sellmeier1 | K1 | 0.601894946 | L1 | 0.0014957461 | K2 | 0.886579018 | L2 | 0.0142973367 | K3 | 1.12372824 | L3 | 95.8496651 | anneal rate:4℃/h
D-ZK3A-25 | 标准 | 1.58828 | 61.012484 | -0.0046 | 3.01 | 2 | 4.7 | 1 | ? | ? | ? | ? | 0.302 | 2.325 | 5.9 | 3.82e-06 | 1.69e-08 | -5.99e-11 | 2.95e-07 | 2.52e-10 | 0.271 | Sellmeier1 | K1 | 0.600125686 | L1 | 0.00150823603 | K2 | 0.885665979 | L2 | 0.0142989412 | K3 | 1.12367562 | L3 | 95.8973607 | anneal rate:25℃/h
D-ZK3L | 标准 | 1.5917 | 60.701147 | -0.0045 | 2.84 | 4 | 7 | ? | ? | ? | ? | ? | 0.302 | 2.325 | 0 | 2.09e-06 | 1.33e-08 | 5.99e-11 | 4.94e-07 | 2.85e-10 | 0.176 | Sellmeier1 | K1 | 0.638506128 | L1 | 0.00216674072 | K2 | 0.857387558 | L2 | 0.0144860621 | K3 | 1.23664057 | L3 | 107.881152 | anneal rate:4℃/h
D-ZK3L-25 | 标准 | 1.5909 | 60.618517 | -0.0046 | 2.84 | 4 | 7 | ? | ? | ? | ? | ? | 0.302 | 2.325 | 0 | 2.09e-06 | 1.33e-08 | 5.99e-11 | 4.94e-07 | 2.85e-10 | 0.176 | Sellmeier1 | K1 | 0.636443631 | L1 | 0.0021737174 | K2 | 0.856921557 | L2 | 0.0144861653 | K3 | 1.23247717 | L3 | 107.585666 | anneal rate:25℃/h
D-ZK21 | 标准 | 1.62446 | 58.207924 | -0.0065 | 2.99 | 4 | 5.1 | 1 | ? | ? | ? | ? | 0.302 | 2.325 | 6.1 | 4.26e-06 | 1.53e-08 | -2.43e-11 | 4.86e-07 | 2.51e-10 | 0.199 | Sellmeier1 | K1 | 1.31514915 | L1 | 103.989436 | K2 | 1.08358135 | L2 | 0.0143813024 | K3 | 0.513108754 | L3 | -0.00036392391 | anneal rate:4℃/h
D-ZK21-25 | 标准 | 1.62346 | 58.115078 | -0.0066 | 2.99 | 4 | 5.1 | 1 | ? | ? | ? | ? | 0.302 | 2.325 | 6.1 | 4.26e-06 | 1.53e-08 | -2.43e-11 | 4.86e-07 | 2.51e-10 | 0.199 | Sellmeier1 | K1 | 1.08777542 | L1 | 0.0143531981 | K2 | 0.505694645 | L2 | -0.000448862561 | K3 | 1.31533152 | L3 | 104.063333 | anneal rate:25℃/h
D-ZK79 | 标准 | 1.60886 | 57.895896 | -0.0024 | 3.19 | 4 | 8.7 | 4 | ? | ? | ? | ? | 0.302 | 2.325 | 8.1 | 6.7e-07 | 1.89e-08 | -2.68e-10 | 2.21e-07 | 1.09e-09 | 0.312 | Sellmeier1 | K1 | 0.756950911 | L1 | 0.00314478995 | K2 | 0.788924494 | L2 | 0.0162552471 | K3 | 1.10449853 | L3 | 112.960367 | anneal rate:4℃/h
D-ZK79-25 | 标准 | 1.60809 | 57.820851 | -0.0026 | 3.19 | 4 | 8.7 | 4 | ? | ? | ? | ? | 0.302 | 2.325 | 8.1 | 6.7e-07 | 1.89e-08 | -2.68e-10 | 2.21e-07 | 1.09e-09 | 0.312 | Sellmeier1 | K1 | 0.754687333 | L1 | 0.00315353195 | K2 | 0.788729239 | L2 | 0.0162517857 | K3 | 1.10213843 | L3 | 112.78636 | anneal rate:25℃/h
D-LAK5 | 标准 | 1.6779 | 54.889665 | -0.0067 | 3.37 | 4 | 9.1 | 1 | ? | ? | ? | ? | 0.302 | 2.325 | 7.3 | 1.76e-06 | 1.72e-08 | -6.77e-11 | 3.92e-07 | 6.44e-10 | 0.23 | Sellmeier1 | K1 | 0.60503157 | L1 | 2.87640355e-08 | K2 | 1.15901922 | L2 | 0.015837052 | K3 | 1.30308775 | L3 | 101.946508 | anneal rate:4℃/h
D-LAK5-25 | 标准 | 1.67686 | 54.805426 | -0.0069 | 3.37 | 4 | 9.1 | 1 | ? | ? | ? | ? | 0.302 | 2.325 | 7.3 | 1.76e-06 | 1.72e-08 | -6.77e-11 | 3.92e-07 | 6.44e-10 | 0.23 | Sellmeier1 | K1 | 0.60236351 | L1 | 3.07499779e-08 | K2 | 1.15823046 | L2 | 0.0158379352 | K3 | 1.30267215 | L3 | 101.976296 | anneal rate:25℃/h
D-LAK6 | 标准 | 1.69384 | 53.128245 | -0.0082 | 3.5 | 2 | 6.9 | 1 | ? | ? | ? | ? | 0.302 | 2.325 | 7.5 | 1.33e-06 | 1.27e-08 | -2.36e-11 | 5.62e-07 | 7.08e-10 | 0.199 | Sellmeier1 | K1 | 0.477723115 | L1 | 0.0226962287 | K2 | 1.33623366 | L2 | 0.00659605302 | K3 | 1.22543438 | L3 | 94.2027569 | anneal rate:4℃/h
D-LAK6-25 | 标准 | 1.69281 | 53.049215 | -0.0083 | 3.5 | 2 | 6.9 | 1 | ? | ? | ? | ? | 0.302 | 2.325 | 7.5 | 1.33e-06 | 1.27e-08 | -2.36e-11 | 5.62e-07 | 7.08e-10 | 0.199 | Sellmeier1 | K1 | 1.22299893 | L1 | 94.0859262 | K2 | 0.471209941 | L2 | 0.0227830104 | K3 | 1.33928922 | L3 | 0.00665285316 | anneal rate:25℃/h
D-LAK52 | 标准 | 1.7305 | 53.944268 | -0.0083 | 4 | 4 | 10.6 | 1 | ? | ? | ? | ? | 0.302 | 2.325 | 6.1 | 1.8e-06 | 1.72e-08 | -5.24e-11 | 4.52e-07 | 1.37e-10 | 0.229 | Sellmeier1 | K1 | 1.04647517 | L1 | 0.0173536556 | K2 | 0.889910862 | L2 | 0.00298398431 | K3 | 1.23173612 | L3 | 87.1100488 | anneal rate:4℃/h
D-LAK52-25 | 标准 | 1.72924 | 53.851219 | -0.0084 | 4 | 4 | 10.6 | 1 | ? | ? | ? | ? | 0.302 | 2.325 | 6.1 | 1.8e-06 | 1.72e-08 | -5.24e-11 | 4.52e-07 | 1.37e-10 | 0.229 | Sellmeier1 | K1 | 1.04345567 | L1 | 0.017366945 | K2 | 0.888612736 | L2 | 0.00301494124 | K3 | 1.2310265 | L3 | 87.1255673 | anneal rate:25℃/h
D-LAK70 | 标准 | 1.6691 | 55.389689 | -0.0066 | 3.35 | 4 | 11.5 | 1 | ? | ? | ? | ? | 0.302 | 2.325 | 7.3 | 2.1e-06 | 1.31e-08 | -3.75e-11 | 5.42e-07 | 6.96e-10 | 0.177 | Sellmeier1 | K1 | 0.616886534 | L1 | 0.000249888602 | K2 | 1.11924765 | L2 | 0.0158113883 | K3 | 1.29814839 | L3 | 102.017679 | anneal rate:4℃/h
D-LAK70-25 | 标准 | 1.668 | 55.295752 | -0.0067 | 3.35 | 4 | 11.5 | 1 | ? | ? | ? | ? | 0.302 | 2.325 | 7.3 | 2.1e-06 | 1.31e-08 | -3.75e-11 | 5.42e-07 | 6.96e-10 | 0.177 | Sellmeier1 | K1 | 0.615746796 | L1 | 0.000310601738 | K2 | 1.11671184 | L2 | 0.015811421 | K3 | 1.29436779 | L3 | 102.149797 | anneal rate:25℃/h
D-ZF10 | 标准 | 1.68893 | 31.077677 | 0.007 | 2.84 | 3 | 7.7 | 1 | ? | ? | ? | ? | 0.365 | 2.325 | 10 | -5.76e-06 | 6.62e-09 | -3.57e-11 | 9.8e-07 | 1.12e-09 | 0.261 | Sellmeier1 | K1 | 0.181090971 | L1 | 0.0606385885 | K2 | 1.38321826 | L2 | 132.946691 | K3 | 1.57814468 | L3 | 0.0122919204 | anneal rate:4℃/h
D-ZF10-25 | 标准 | 1.68731 | 31.183804 | 0.0067 | 2.84 | 3 | 7.7 | 1 | ? | ? | ? | ? | 0.365 | 2.325 | 10 | -5.76e-06 | 6.62e-09 | -3.57e-11 | 9.8e-07 | 1.12e-09 | 0.261 | Sellmeier1 | K1 | 1.39531577 | L1 | 134.661574 | K2 | 0.180389834 | L2 | 0.0604305431 | K3 | 1.57395389 | L3 | 0.0122657049 | anneal rate:25℃/h
D-ZF93 | 标准 | 2.0017 | 20.700195 | 0.0285 | 6.11 | 4 | 25.2 | 1 | ? | ? | ? | ? | 0.4358 | 2.325 | 7.8 | 1.28e-05 | 3.34e-08 | -1.53e-10 | 2.75e-06 | 2.52e-09 | 0.299 | Sellmeier1 | K1 | 1.51323628 | L1 | 106.262695 | K2 | 2.16740096 | L2 | 0.014231857 | K3 | 0.606108042 | L3 | 0.0666586743 | anneal rate:4℃/h
D-ZF93-25 | 标准 | 1.9998 | 20.686444 | 0.0283 | 6.11 | 4 | 25.2 | 1 | ? | ? | ? | ? | 0.4358 | 2.325 | 7.8 | 1.28e-05 | 3.34e-08 | -1.53e-10 | 2.75e-06 | 2.52e-09 | 0.299 | Sellmeier1 | K1 | 1.4330228 | L1 | 101.185435 | K2 | 2.13630545 | L2 | 0.0138161232 | K3 | 0.630184037 | L3 | 0.065857845 | anneal rate:25℃/h
D-LAF50 | 首选 | 1.774 | 49.590362 | -0.0065 | 4.93 | 1 | 15.6 | 1 | ? | ? | ? | ? | 0.302 | 2.325 | 7.3 | 1.53e-06 | 1.43e-08 | -3.83e-11 | 5.87e-07 | 4.1e-10 | 0.222 | Sellmeier1 | K1 | 1.34473873 | L1 | 0.006036194 | K2 | 1.13288204 | L2 | 95.5213185 | K3 | 0.731048914 | L3 | 0.022706198 | anneal rate:4℃/h
D-LAF50-25 | 首选 | 1.77288 | 49.519338 | -0.0066 | 4.93 | 1 | 15.6 | 1 | ? | ? | ? | ? | 0.302 | 2.325 | 7.3 | 1.53e-06 | 1.43e-08 | -3.83e-11 | 5.87e-07 | 4.1e-10 | 0.222 | Sellmeier1 | K1 | 0.734700246 | L1 | 0.022666746 | K2 | 1.33716574 | L2 | 0.006016769 | K3 | 1.13513348 | L3 | 95.7512696 | anneal rate:25℃/h
D-LAF050 | 标准 | 1.76842 | 49.28216 | -0.0094 | 4.51 | 2 | 16.2 | 1 | ? | ? | ? | ? | 0.302 | 2.325 | 5.7 | 4.01e-06 | 1.55e-08 | -3.41e-11 | 5.74e-07 | 4.46e-10 | 0.215 | Sellmeier1 | K1 | 0.653249512 | L1 | 0.023644288 | K2 | 1.20557745 | L2 | 85.5377962 | K3 | 1.40453781 | L3 | 0.006364015 | anneal rate:4℃/h
D-LAF050-25 | 标准 | 1.76709 | 49.197491 | -0.0095 | 4.51 | 2 | 16.2 | 1 | ? | ? | ? | ? | 0.302 | 2.325 | 5.7 | 4.01e-06 | 1.55e-08 | -3.41e-11 | 5.74e-07 | 4.46e-10 | 0.215 | Sellmeier1 | K1 | 1.22950343 | L1 | 87.307119 | K2 | 0.641767823 | L2 | 0.023765216 | K3 | 1.41136391 | L3 | 0.006459327 | anneal rate:25℃/h
D-LAF53 | 标准 | 1.7433 | 49.325949 | -0.0089 | 4.26 | 3 | 12.6 | 1 | ? | ? | ? | ? | 0.302 | 2.325 | 5.6 | 7.67e-06 | 2.36e-08 | -1.95e-10 | 6.35e-07 | 3.67e-10 | 0.208 | Sellmeier1 | K1 | 0.645397592 | L1 | 0.023499357 | K2 | 1.17528667 | L2 | 87.7755219 | K3 | 1.32747885 | L3 | 0.0060601597 | anneal rate:4℃/h
D-LAF53-25 | 标准 | 1.7421 | 49.246024 | -0.009 | 4.26 | 3 | 12.6 | 1 | ? | ? | ? | ? | 0.302 | 2.325 | 5.6 | 7.67e-06 | 2.36e-08 | -1.95e-10 | 6.35e-07 | 3.67e-10 | 0.208 | Sellmeier1 | K1 | 1.32239317 | L1 | 0.00606224219 | K2 | 0.646347208 | L2 | 0.0234824415 | K3 | 1.17507569 | L3 | 87.8164211 | anneal rate:25℃/h
D-LAF79 | 标准 | 1.73077 | 40.508021 | -0.0047 | 3.21 | 4 | 17.1 | 3 | ? | ? | ? | ? | 0.365 | 2.325 | 9 | -1.27e-06 | 1.38e-08 | -3.18e-11 | 8.43e-07 | 4.94e-10 | 0.215 | Sellmeier1 | K1 | 0.26530456 | L1 | 0.0420844203 | K2 | 1.45255299 | L2 | 117.349274 | K3 | 1.65170478 | L3 | 0.00935611552 | anneal rate:4℃/h
D-LAF79-25 | 标准 | 1.72986 | 40.497566 | -0.0049 | 3.21 | 4 | 17.1 | 3 | ? | ? | ? | ? | 0.365 | 2.325 | 9 | -1.27e-06 | 1.38e-08 | -3.18e-11 | 8.43e-07 | 4.94e-10 | 0.215 | Sellmeier1 | K1 | 0.244124156 | L1 | 0.0430784572 | K2 | 1.39592511 | L2 | 113.324709 | K3 | 1.66977539 | L3 | 0.00964211165 | anneal rate:25℃/h
D-ZLAF50 | 标准 | 1.80337 | 45.491557 | -0.0089 | 4.89 | 3 | 25.4 | 1 | ? | ? | ? | ? | 0.313 | 2.325 | 6.2 | 4.59e-06 | 1.77e-08 | -4.18e-11 | 8.47e-07 | 3.91e-10 | 0.15 | Sellmeier1 | K1 | 1.13754975 | L1 | 87.6010757 | K2 | 0.27377557 | L2 | 0.0348809856 | K3 | 1.89653755 | L3 | 0.00982589937 | anneal rate:4℃/h
D-ZLAF50-25 | 标准 | 1.80225 | 45.452746 | -0.009 | 4.89 | 3 | 25.4 | 1 | ? | ? | ? | ? | 0.313 | 2.325 | 6.2 | 4.59e-06 | 1.77e-08 | -4.18e-11 | 8.47e-07 | 3.91e-10 | 0.15 | Sellmeier1 | K1 | 0.281077854 | L1 | 0.0346761107 | K2 | 1.19505397 | L2 | 91.8385642 | K3 | 1.88534009 | L3 | 0.00975311743 | anneal rate:25℃/h
D-ZLAF52LA | 标准 | 1.81 | 40.992863 | -0.006 | 4.56 | 2 | 10.4 | 1 | ? | ? | ? | ? | 0.365 | 2.325 | 6.6 | 5.23e-06 | 1.56e-08 | -3.55e-11 | 8.33e-07 | 7.37e-10 | 0.217 | Sellmeier1 | K1 | 1.88205933 | L1 | 0.00984915169 | K2 | 0.302908859 | L2 | 0.0406191391 | K3 | 1.2538738 | L3 | 95.893604 | anneal rate:4℃/h
D-ZLAF52LA-25 | 标准 | 1.80882 | 40.970313 | -0.0058 | 4.56 | 2 | 10.4 | 1 | ? | ? | ? | ? | 0.365 | 2.325 | 6.6 | 5.23e-06 | 1.56e-08 | -3.55e-11 | 8.33e-07 | 7.37e-10 | 0.217 | Sellmeier1 | K1 | 1.85743559 | L1 | 0.00962363637 | K2 | 0.323469816 | L2 | 0.0398398385 | K3 | 1.2894946 | L3 | 98.4654718 | anneal rate:25℃/h
D-ZLAF61 | 标准 | 1.82241 | 42.714541 | -0.0068 | 4.92 | 4 | 24.9 | 1 | ? | ? | ? | ? | 0.365 | 2.325 | 6.6 | 4.38e-06 | 1.46e-08 | -1.77e-11 | 7.39e-07 | 6.32e-10 | 0.229 | Sellmeier1 | K1 | 0.42742586 | L1 | 0.0344432015 | K2 | 1.80371405 | L2 | 0.00878105468 | K3 | 1.2694916 | L3 | 99.795367 | anneal rate:4℃/h
D-ZLAF61-25 | 标准 | 1.82131 | 42.674895 | -0.0068 | 4.92 | 4 | 24.9 | 1 | ? | ? | ? | ? | 0.365 | 2.325 | 6.6 | 4.38e-06 | 1.46e-08 | -1.77e-11 | 7.39e-07 | 6.32e-10 | 0.229 | Sellmeier1 | K1 | 0.384732155 | L1 | 0.0355326885 | K2 | 1.8424092 | L2 | 0.00916902591 | K3 | 1.21280764 | L3 | 95.9091697 | anneal rate:25℃/h
D-ZLAF67 | 标准 | 1.88385 | 37.198899 | -0.0047 | 5.5 | 3 | 26.1 | 1 | ? | ? | ? | ? | 0.365 | 2.325 | 6.7 | 3.22e-06 | 1.64e-08 | -4.25e-11 | 8.62e-07 | 7.87e-10 | 0.235 | Sellmeier1 | K1 | 2.10977576 | L1 | 0.0111387884 | K2 | 0.324313076 | L2 | 0.0453343979 | K3 | 1.37618163 | L3 | 104.419881 | anneal rate:4℃/h
D-ZLAF67-25 | 标准 | 1.88259 | 37.185491 | -0.0047 | 5.5 | 3 | 26.1 | 1 | ? | ? | ? | ? | 0.365 | 2.325 | 6.7 | 3.22e-06 | 1.64e-08 | -4.25e-11 | 8.62e-07 | 7.87e-10 | 0.235 | Sellmeier1 | K1 | 1.36012388 | L1 | 103.579888 | K2 | 2.09601012 | L2 | 0.011037962 | K3 | 0.333537105 | L3 | 0.0449413554 | anneal rate:25℃/h
D-ZLAF81 | 标准 | 1.8088 | 40.999441 | -0.0059 | 4.55 | 4 | 12.3 | ? | ? | ? | ? | ? | 0.365 | 2.325 | 6.4 | 4.97e-06 | 1.47e-08 | -2.54e-11 | 9.18e-07 | 8.5e-10 | 0.182 | Sellmeier1 | K1 | 1.8861875 | L1 | 0.00991169457 | K2 | 0.294671919 | L2 | 0.0409687583 | K3 | 1.27989084 | L3 | 97.797523 | anneal rate:4℃/h
D-ZLAF81-25 | 标准 | 1.80757 | 40.97334 | -0.006 | 4.55 | 4 | 12.3 | ? | ? | ? | ? | ? | 0.365 | 2.325 | 6.4 | 4.97e-06 | 1.47e-08 | -2.54e-11 | 9.18e-07 | 8.5e-10 | 0.182 | Sellmeier1 | K1 | 1.90958888 | L1 | 0.0102182926 | K2 | 0.266893034 | L2 | 0.0421328894 | K3 | 1.26585975 | L3 | 97.0733228 | anneal rate:25℃/h
D-ZLAF85A | 标准 | 1.85222 | 40.10819 | -0.0075 | 5.22 | 2 | 30.7 | 1 | ? | ? | ? | ? | 0.365 | 2.325 | 0 | 5.25e-06 | 2.15e-08 | -1.05e-10 | 8.21e-07 | -6.33e-10 | 0.216 | Sellmeier1 | K1 | 1.95969458 | L1 | 0.0101035507 | K2 | 0.36979719 | L2 | 0.0386876073 | K3 | 1.41004927 | L3 | 107.905684 | anneal rate:4℃/h
D-ZLAF85A-25 | 标准 | 1.8511 | 40.055609 | -0.0075 | 5.22 | 2 | 30.7 | 1 | ? | ? | ? | ? | 0.365 | 2.325 | 0 | 5.25e-06 | 2.15e-08 | -1.05e-10 | 8.21e-07 | -6.33e-10 | 0.216 | Sellmeier1 | K1 | 1.37428361 | L1 | 105.610997 | K2 | 0.412199165 | L2 | 0.0373787374 | K3 | 1.91320505 | L3 | 0.00975370563 | anneal rate:25℃/h
D-ZLAF85LN | 标准 | 1.84558 | 40.094322 | -0.006 | 4.96 | 3 | 12.4 | 1 | ? | ? | ? | ? | 0.365 | 2.325 | 6.3 | 4.18e-06 | 1.74e-08 | -3.81e-11 | 8.61e-07 | 5.26e-10 | 0.215 | Sellmeier1 | K1 | 1.92017081 | L1 | 0.00961912018 | K2 | 0.386379034 | L2 | 0.0389567822 | K3 | 1.291166 | L3 | 97.9773368 | anneal rate:4℃/h
D-ZLAF85LN-25 | 标准 | 1.84443 | 40.067973 | -0.0062 | 4.96 | 3 | 12.4 | 1 | ? | ? | ? | ? | 0.365 | 2.325 | 6.3 | 4.18e-06 | 1.74e-08 | -3.81e-11 | 8.61e-07 | 5.26e-10 | 0.215 | Sellmeier1 | K1 | 1.22657126 | L1 | 93.6444885 | K2 | 0.367411998 | L2 | 0.0394561346 | K3 | 1.93493865 | L3 | 0.00982834912 | anneal rate:25℃/h
D-ZLAF85L | 标准 | 1.8537 | 40.579411 | -0.0081 | 5.28 | 4 | 37.1 | 1 | ? | ? | ? | ? | 0.365 | 2.325 | 6.3 | 4.58e-06 | 1.63e-08 | -3.37e-11 | 8.32e-07 | 7.24e-10 | 0.214 | Sellmeier1 | K1 | 0.516695305 | L1 | 0.0340497474 | K2 | 1.81900011 | L2 | 0.00895670808 | K3 | 1.42320717 | L3 | 110.045928 | anneal rate:4℃/h
D-ZLAF85L-25 | 标准 | 1.8526 | 40.534071 | -0.0081 | 5.28 | 4 | 37.1 | 1 | ? | ? | ? | ? | 0.365 | 2.325 | 6.3 | 4.58e-06 | 1.63e-08 | -3.37e-11 | 8.32e-07 | 7.24e-10 | 0.214 | Sellmeier1 | K1 | 1.71754157 | L1 | 0.0081252668 | K2 | 0.614249641 | L2 | 0.0323072933 | K3 | 1.49329677 | L3 | 115.416839 | anneal rate:25℃/h
D-ZLAF85LS | 标准 | 1.8545 | 40.593546 | -0.008 | 5.29 | 4 | 37.1 | ? | ? | ? | ? | ? | 0.365 | 2.325 | 6.3 | 0 | 0 | 0 | 0 | 0 | 0 | Sellmeier1 | K1 | 0.638690484 | L1 | 0.0319257637 | K2 | 1.69998504 | L2 | 0.00791790668 | K3 | 1.45547394 | L3 | 112.179157 | anneal rate:4℃/h
D-ZLAF85LS-25 | 标准 | 1.85344 | 40.557917 | -0.008 | 5.29 | 4 | 37.1 | ? | ? | ? | ? | ? | 0.365 | 2.325 | 6.3 | 0 | 0 | 0 | 0 | 0 | 0 | Sellmeier1 | K1 | 1.70152719 | L1 | 0.00796295658 | K2 | 0.633298236 | L2 | 0.0320099725 | K3 | 1.43191921 | L3 | 110.67927 | anneal rate:25℃/h
H-FK61GTI | 标准 | 1.497 | 81.612838 | 0.0312 | 3.7 | 3 | 49.7 | 1 | ? | ? | ? | ? | 0.302 | 2.325 | 13.1 | -2.07e-05 | -3.7e-10 | -2.32e-11 | 3.49e-07 | 2.63e-10 | 0.18 | Sellmeier1 | K1 | 0.502504076 | L1 | 0.00132743798 | K2 | 0.715240076 | L2 | 0.0108378966 | K3 | 0.836628986 | L3 | 155.933755 | i line glass
H-QK3LGTI | 标准 | 1.48749 | 70.440487 | 0.0035 | 2.43 | 4 | 63.9 | 2 | ? | ? | ? | ? | 0.302 | 2.325 | 9.2 | -9.26e-06 | 1.71e-08 | -1.54e-11 | 3.26e-07 | 5.95e-10 | 0.187 | Sellmeier1 | K1 | 0.601737491 | L1 | 0.012574974 | K2 | 0.858737004 | L2 | 92.3325663 | K3 | 0.586761501 | L3 | 0.002687509 | i line glass
H-QK30GTI | 标准 | 1.48217 | 70.299764 | 0.0047 | 2.45 | 4 | 63.9 | 1 | ? | ? | ? | ? | 0.302 | 2.325 | 9.6 | -1.13e-05 | 1.92e-08 | -2.23e-11 | 3.36e-07 | 1.05e-10 | 0.2 | Sellmeier1 | K1 | 0.447700663 | L1 | 0.0144760376 | K2 | 0.725301449 | L2 | 0.00347765105 | K3 | 0.924510476 | L3 | 101.677649 | i line glass
H-K90GTI | 标准 | 1.51948 | 63.291634 | -0.0016 | 2.52 | 4 | 50.5 | 1 | ? | ? | ? | ? | 0.302 | 2.325 | 7.8 | -7.71e-07 | 1.65e-08 | -4.14e-11 | 4.54e-07 | 4.64e-10 | 0.177 | Sellmeier1 | K1 | 1.15678766 | L1 | 0.007006478 | K2 | 0.960974772 | L2 | 100.981876 | K3 | 0.121868843 | L3 | 0.024955389 | i line glass
QF50GTI | 标准 | 1.58144 | 40.885954 | -0.0018 | 3.23 | 4 | 36 | 2 | ? | ? | ? | ? | 0.313 | 2.325 | 9 | -2.74e-06 | 1.64e-08 | -5.12e-11 | 8.26e-07 | 4.87e-10 | 0.234 | Sellmeier1 | K1 | 1.31145759 | L1 | 0.00988576985 | K2 | 0.840047425 | L2 | 102.880258 | K3 | 0.132407269 | L3 | 0.047752793 | i line glass
F4GTI | 标准 | 1.62005 | 36.430327 | -0.0007 | 3.57 | 4 | 45.9 | 1 | ? | ? | ? | ? | 0.313 | 2.325 | 9.1 | -2.48e-06 | 1.78e-08 | -4.98e-11 | 9.69e-07 | 4.88e-10 | 0.243 | Sellmeier1 | K1 | 0.76597686 | L1 | 94.3617659 | K2 | 1.39367466 | L2 | 0.0108726682 | K3 | 0.16060831 | L3 | 0.0508952908 | i line glass
HWS1 | 标准 |  |  | 0 | 4.68 | 4 | 363 | ? | ? | ? | ? | ? | 2 | 14 | 15.2 | 5.77e-05 | 0 | 0 | 0 | 0 | 0 | Herzberger | A | 2.6209608 | B | 0.065486281 | C | 0.098915134 | D | -0.0002050585 | E | 3.4955962e-07 | F | -1.2725532e-09 | Infrared optical glass
HWS2 | 标准 |  |  | 0 | 4.71 | 4 | 293.4 | ? | ? | ? | ? | ? | 2 | 14 | 17.6 | 3.39e-05 | 0 | 0 | 0 | 0 | 0 | Herzberger | A | 2.60316263 | B | 0.0907167031 | C | 0.0111059065 | D | -0.000176923849 | E | 1.9125649e-08 | F | -4.23816561e-10 | Infrared optical glass
HWS3 | 标准 |  |  | 0 | 4.42 | 4 | 414.4 | ? | ? | ? | ? | ? | 2 | 14 | 13.3 | 6.13e-05 | 0 | 0 | 0 | 0 | 0 | Herzberger | A | 2.5075999 | B | 0.11167289 | C | -0.093391576 | D | -4.4572533e-05 | E | -1.1037133e-06 | F | 3.5414819e-09 | Infrared optical glass
HWS4 | 标准 |  |  | 0 | 4.41 | 4 | 277.4 | ? | ? | ? | ? | ? | 2 | 14 | 17 | 5.29e-05 | 0 | 0 | 0 | 0 | 0 | Herzberger | A | 2.5081812 | B | 0.063736371 | C | 0.045285398 | D | -0.00015008478 | E | 1.2429335e-07 | F | -6.5821537e-10 | Infrared optical glass
HWS5 | 标准 |  |  | 0 | 4.47 | 4 | 228.7 | ? | ? | ? | ? | ? | 2 | 14 | 20.8 | 1.65e-05 | 0 | 0 | 0 | 0 | 0 | Herzberger | A | 2.61759567 | B | 0.0928696439 | C | 0.00624100744 | D | -9.26026669e-05 | E | -5.57225808e-08 | F | 1.88062676e-11 | Infrared optical glass
HWS6 | 标准 |  |  | 0 | 4.63 | 4 | 140.8 | ? | ? | ? | ? | ? | 2 | 14 | 22 | 1.75e-05 | -3.783e-08 | 2.54e-09 | 3.047e-05 | 2.033e-08 | 0.2556 | Herzberger | A | 2.78895411 | B | 0.121582466 | C | 0.00826641379 | D | -0.000122124923 | E | 3.50007149e-08 | F | -3.16415855e-10 | Infrared optical glass
HWS7 | 标准 |  |  | 0 | 4.84 | 4 | 378.9 | ? | ? | ? | ? | ? | 2 | 14 | 13.6 | 8.37e-05 | 0 | 0 | 0 | 0 | 0 | Herzberger | A | 2.79590361 | B | 0.139916349 | C | 0.0196809637 | D | -9.3445588e-05 | E | -1.32878073e-07 | F | 8.37248455e-11 | Infrared optical glass
HWS9 | 标准 |  |  | 0 | 5.4 | 4 | ? | ? | ? | ? | ? | ? | 2 | 12 | 0 | 0.0001061 | 1.824e-08 | -6.434e-10 | 0.0002092 | 1.418e-08 | 0.1904 | Herzberger | A | 3.29870295 | B | 0.303047297 | C | 0.150428087 | D | -7.78100205e-05 | E | 8.97438977e-08 | F | -3.70210757e-10 | Infrared optical glass
HWS27 | 标准 |  |  | 0 | 3.2 | 4 | 186 | ? | ? | ? | ? | ? | 0.6 | 12 | 0 | 0 | 0 | 0 | 0 | 0 | 0 | Herzberger | A | 2.41743364 | B | 0.0611685788 | C | 0.00365063801 | D | -0.000270153345 | E | -3.02035599e-07 | F | -7.3805983e-10 | Infrared optical glass
H-FK71A | 废弃 | 1.456498 | 90.470884 | 0.0415 | 3.64 | 0 | 10.5 | 1 | ? | ? | ? | ? | 0.365 | 1.014 | 13.6 | -2.19e-05 | -1.02e-08 | -3.61e-11 | 4.81e-07 | 1.36e-09 | 0.08 | Schott | A0 | 2.1034791 | A1 | -0.0050373404 | A2 | 0.00629672175 | A3 | 0.000223232867 | A4 | -2.25577913e-05 | A5 | 1.15904431e-06
H-BAK7A | 废弃 | 1.568828 | 56.127804 | -0.0026 | 2.84 | 0 | 1.3 | 1 | ? | ? | ? | ? | 0.365 | 1.014 | 6 | 5.77e-06 | 1.48e-08 | 2.37e-11 | 6.1e-07 | 7.99e-10 | 0.144 | Schott | A0 | 2.42067444 | A1 | -0.00907062595 | A2 | 0.0148479874 | A3 | -1.63554726e-05 | A4 | 3.76515875e-05 | A5 | -1.56033963e-06
H-ZK7 | 废弃 | 1.613095 | 60.614383 | -0.0041 | 3.51 | 0 | 1.3 | 4 | ? | ? | ? | ? | 0.365 | 1.014 | 6.1 | -5.31e-07 | 1.64e-08 | -6.04e-11 | 3.53e-07 | -1.4e-10 | 0.23 | Schott | A0 | 2.56229558 | A1 | -0.0108844706 | A2 | 0.0140997791 | A3 | 0.000379257039 | A4 | -2.41612681e-05 | A5 | 1.41616214e-06
QF1 | 废弃 | 1.5481 | 45.886233 | 0.0013 | 2.94 | 0 | 4.7 | ? | ? | ? | ? | ? | 0.365 | 0.7065 | 7.7 | 0 | 0 | 0 | 0 | 0 | 0 | Schott | A0 | 2.3504951 | A1 | -0.0086857021 | A2 | 0.016092857 | A3 | 0.00018705912 | A4 | 4.2149581e-05 | A5 | -1.3216062e-06
QF3 | 废弃 | 1.575026 | 41.29692 | -0.001 | 3.18 | 0 | 4 | ? | ? | ? | ? | ? | 0.365 | 0.7065 | 9.3 | 0 | 0 | 0 | 0 | 0 | 0 | Schott | A0 | 2.4245509 | A1 | -0.0079714057 | A2 | 0.019149892 | A3 | 0.00035505098 | A4 | 1.3941882e-05 | A5 | 1.705772e-06
QF5 | 废弃 | 1.582153 | 42.039634 | -0.0014 | 3.22 | 0 | 3.5 | ? | ? | ? | ? | ? | 0.365 | 0.7065 | 8.3 | 0 | 0 | 0 | 0 | 0 | 0 | Schott | A0 | 2.4440594 | A1 | -0.0067974631 | A2 | 0.021425387 | A3 | -0.00038544649 | A4 | 0.00012195244 | A5 | -4.2162236e-06
QF6 | 废弃 | 1.531719 | 48.755584 | -0.0024 | 2.78 | 0 | 4.6 | ? | ? | ? | ? | ? | 0.365 | 0.7065 | 8.2 | 0 | 0 | 0 | 0 | 0 | 0 | Schott | A0 | 2.3044884 | A1 | -0.0083782321 | A2 | 0.014424342 | A3 | 0.00033374311 | A4 | -4.4657456e-06 | A5 | 1.3349929e-06
QF8 | 废弃 | 1.540718 | 47.198243 | -0.0032 | 2.86 | 0 | 5.6 | ? | ? | ? | ? | ? | 0.365 | 0.7065 | 8.5 | 0 | 0 | 0 | 0 | 0 | 0 | Schott | A0 | 2.3287431 | A1 | -0.00786798 | A2 | 0.015763854 | A3 | 0.00019794235 | A4 | 1.8002892e-05 | A5 | 3.6533474e-07
F1 | 废弃 | 1.603417 | 38.01487 | -0.0022 | 3.43 | 0 | 2 | 3 | ? | ? | ? | ? | 0.365 | 0.7065 | 9.2 | 0 | 0 | 0 | 0 | 0 | 0 | Schott | A0 | 2.5059651 | A1 | -0.0078686119 | A2 | 0.021574214 | A3 | 0.00059867966 | A4 | -9.5194606e-07 | A5 | 2.9024858e-06
F2 | 废弃 | 1.612929 | 36.986002 | -0.0014 | 3.5 | 0 | 2 | 1 | ? | ? | ? | ? | 0.365 | 1.014 | 10.1 | -3.84e-06 | 1.63e-08 | -7.71e-11 | 9.44e-07 | 8.73e-10 | 0.251 | Schott | A0 | 2.53265982 | A1 | -0.00773825354 | A2 | 0.0231731432 | A3 | 0.000409362855 | A4 | 3.78046829e-05 | A5 | 1.03464346e-06
F3 | 废弃 | 1.616592 | 36.627394 | -0.0026 | 3.57 | 0 | 2 | ? | ? | ? | ? | ? | 0.365 | 1.014 | 8.5 | 3.64e-07 | 1.78e-08 | -2.72e-11 | 9.68e-07 | 1.31e-09 | 0.235 | Schott | A0 | 2.54428229 | A1 | -0.00835307611 | A2 | 0.0228231808 | A3 | 0.000670214922 | A4 | 1.04294821e-06 | A5 | 3.03297376e-06
F4 | 废弃 | 1.620047 | 36.35673 | 0 | 3.57 | 0 | 1.4 | 1 | ? | ? | ? | ? | 0.365 | 1.014 | 9.1 | -2.9e-06 | 2.24e-08 | -2.95e-11 | 9.73e-07 | 8.74e-10 | 0.246 | Schott | A0 | 2.5544667 | A1 | -0.00847847799 | A2 | 0.0232832892 | A3 | 0.000583809482 | A4 | 2.1963001e-05 | A5 | 1.96537708e-06
F5 | 废弃 | 1.624353 | 35.938411 | -0.0034 | 3.64 | 0 | 2 | 1 | ? | ? | ? | ? | 0.365 | 1.014 | 8.4 | 2.39e-06 | 1.01e-08 | -5.9e-11 | 1.05e-06 | 2.13e-09 | 0.231 | Schott | A0 | 2.56837524 | A1 | -0.00914046228 | A2 | 0.0225979637 | A3 | 0.000999853488 | A4 | -3.66330712e-05 | A5 | 4.93324803e-06
F6 | 废弃 | 1.624954 | 35.577816 | -0.0011 | 3.6 | 0 | 2.5 | ? | ? | ? | ? | ? | 0.365 | 1.014 | 9.8 | -4.05e-06 | 1.51e-08 | -6.65e-11 | 1e-06 | 9.43e-10 | 0.24 | Schott | A0 | 2.56849722 | A1 | -0.00836232123 | A2 | 0.0234448291 | A3 | 0.000828924343 | A4 | -1.18355482e-05 | A5 | 4.09561662e-06
F7 | 废弃 | 1.636365 | 35.386204 | -0.0033 | 3.73 | 0 | 2.6 | 1 | ? | ? | ? | ? | 0.365 | 1.014 | 8.5 | 1.17e-06 | 2.08e-08 | -1.11e-10 | 1.16e-06 | 2.78e-10 | 0.217 | Schott | A0 | 2.6027537 | A1 | -0.0084678903 | A2 | 0.0246596174 | A3 | 0.00074451296 | A4 | -4.85328405e-06 | A5 | 4.25920114e-06
F13 | 废弃 | 1.625884 | 35.713679 | -0.0009 | 3.63 | 0 | 2.5 | 2 | ? | ? | ? | ? | 0.365 | 1.014 | 9.4 | -1.89e-06 | 2.03e-08 | -1.74e-10 | 1.05e-06 | 9.12e-10 | 0.237 | Schott | A0 | 2.56957078 | A1 | -0.00760403138 | A2 | 0.0249680705 | A3 | 0.000334501945 | A4 | 5.6815438e-05 | A5 | 6.07326285e-07
BAF2 | 废弃 | 1.569703 | 49.435926 | -0.0007 | 3.14 | 0 | 2.8 | ? | ? | ? | ? | ? | 0.365 | 1.014 | 8 | 1.08e-07 | 2.09e-08 | -1.93e-10 | 8.16e-07 | 6.26e-11 | 0.159 | Schott | A0 | 2.41667247 | A1 | -0.00746725517 | A2 | 0.0168668464 | A3 | -1.29697272e-05 | A4 | 5.15992602e-05 | A5 | -1.81803614e-06
BAF4 | 废弃 | 1.582712 | 46.505886 | 0.0007 | 3.28 | 0 | 4.5 | ? | ? | ? | ? | ? | 0.365 | 0.7065 | 7.8 | 0 | 0 | 0 | 0 | 0 | 0 | Schott | A0 | 2.451472 | A1 | -0.0065118879 | A2 | 0.019377342 | A3 | -0.00030637647 | A4 | 0.00010174985 | A5 | -3.9270356e-06
BAF5 | 废弃 | 1.605623 | 43.890292 | -0.0008 | 3.5 | 0 | 2.4 | ? | ? | ? | ? | ? | 0.365 | 1.014 | 8.1 | 8.8e-08 | 1.12e-08 | -6.6e-11 | 7.53e-07 | 3.18e-09 | 0.217 | Schott | A0 | 2.52216221 | A1 | -0.00832442891 | A2 | 0.0186334008 | A3 | 0.000582653358 | A4 | -1.12806453e-05 | A5 | 2.08955914e-06
BAF7 | 废弃 | 1.614131 | 40.025731 | 0.0001 | 3.56 | 0 | 4.9 | 1 | ? | ? | ? | ? | 0.365 | 0.7065 | 8.3 | 0 | 0 | 0 | 0 | 0 | 0 | Schott | A0 | 2.5436416 | A1 | -0.0086925216 | A2 | 0.020049192 | A3 | 0.00089795352 | A4 | -4.9734473e-05 | A5 | 5.3556e-06
ZBAF2 | 废弃 | 1.639616 | 48.230454 | -0.002 | 3.83 | 0 | 4.1 | ? | ? | ? | ? | ? | 0.365 | 0.7065 | 6.1 | 0 | 0 | 0 | 0 | 0 | 0 | Schott | A0 | 2.6324147 | A1 | -0.0087251762 | A2 | 0.019124302 | A3 | 0.00044859331 | A4 | -1.7473295e-05 | A5 | 2.8601145e-06
ZBAF17 | 废弃 | 1.667554 | 41.957211 | -0.0014 | 3.8 | 0 | 4.5 | 1 | ? | ? | ? | ? | 0.365 | 1.014 | 7.8 | 3.29e-08 | 1.54e-08 | -1.58e-11 | 7.94e-07 | 1.05e-09 | 0.24 | Schott | A0 | 2.7114815 | A1 | -0.0083031047 | A2 | 0.023733195 | A3 | 0.00028197729 | A4 | 3.9409899e-05 | A5 | 7.1756265e-07
ZBAF51 | 废弃 | 1.682726 | 44.528543 | 0.0004 | 4.14 | 0 | 3.7 | ? | ? | ? | ? | ? | 0.365 | 1.014 | 7.8 | -1.51e-06 | 1.79e-08 | -4.04e-11 | 7.85e-07 | 6.9e-11 | 0.221 | Schott | A0 | 2.7590164 | A1 | -0.0058180526 | A2 | 0.026609946 | A3 | -0.00075485994 | A4 | 0.00017640459 | A5 | -6.7271173e-06
ZF1 | 废弃 | 1.647693 | 33.836872 | 0.0006 | 3.84 | 0 | 1.6 | 1 | ? | ? | ? | ? | 0.365 | 0.7065 | 8.9 | 0 | 0 | 0 | 0 | 0 | 0 | Schott | A0 | 2.6356161 | A1 | -0.008839642 | A2 | 0.025644781 | A3 | 0.00096522374 | A4 | -1.8304798e-05 | A5 | 5.5563517e-06
ZF2 | 废弃 | 1.672707 | 32.180986 | -0.0014 | 4.08 | 0 | 1.6 | 1 | ? | ? | ? | ? | 0.365 | 1.014 | 8.5 | 7.92e-07 | 2.05e-08 | 2.6e-11 | 1.28e-06 | 3.74e-10 | 0.232 | Schott | A0 | 2.70820441 | A1 | -0.00794171159 | A2 | 0.0292224783 | A3 | 0.000884931615 | A4 | 6.6862056e-07 | A5 | 5.65902766e-06
ZF3 | 废弃 | 1.717365 | 29.510385 | 0.0012 | 4.46 | 0 | 2.2 | 1 | ? | ? | ? | ? | 0.365 | 1.014 | 8.3 | 3.61e-06 | 2.44e-08 | -3.11e-10 | 1.38e-06 | 1.2e-09 | 0.261 | Schott | A0 | 2.84758519 | A1 | -0.0105088281 | A2 | 0.0309450925 | A3 | 0.00213696398 | A4 | -0.00013104012 | A5 | 1.42428874e-05
ZF4 | 废弃 | 1.728251 | 28.3239 | 0.0064 | 4.51 | 0 | 2 | 1 | ? | ? | ? | ? | 0.4047 | 1.014 | 9.6 | -3.94e-06 | 1.2e-08 | -6.11e-11 | 8.57e-07 | 1.51e-09 | 0.293 | Schott | A0 | 2.89234898 | A1 | -0.0179339416 | A2 | 0.0230094722 | A3 | 0.00563906172 | A4 | -0.000698154951 | A5 | 5.25289979e-05
ZF5 | 废弃 | 1.739999 | 28.245048 | 0.0039 | 4.65 | 0 | 2.5 | ? | ? | ? | ? | ? | 0.365 | 0.7065 | 8.6 | 0 | 0 | 0 | 0 | 0 | 0 | Schott | A0 | 2.9160432 | A1 | -0.010435647 | A2 | 0.033907872 | A3 | 0.0022728802 | A4 | -0.00013563213 | A5 | 1.6527592e-05
ZF8 | 废弃 | 1.65446 | 33.651201 | -0.0001 | 3.91 | 0 | 6 | 1 | ? | ? | ? | ? | 0.365 | 0.7065 | 7.6 | 0 | 0 | 0 | 0 | 0 | 0 | Schott | A0 | 2.6567173 | A1 | -0.0091117044 | A2 | 0.025815197 | A3 | 0.0011203564 | A4 | -4.1066817e-05 | A5 | 6.9242011e-06
ZF10 | 废弃 | 1.688934 | 31.184753 | -0.0002 | 4.21 | 0 | 4.5 | ? | ? | ? | ? | ? | 0.365 | 1.014 | 7.6 | 4.02e-06 | 3.02e-08 | -2.4e-10 | 1.33e-06 | -1.33e-10 | 0.247 | Schott | A0 | 2.75929053 | A1 | -0.00920455833 | A2 | 0.0293164338 | A3 | 0.00148740799 | A4 | -7.05223488e-05 | A5 | 9.9538848e-06
ZF11 | 废弃 | 1.698949 | 30.065686 | 0.0048 | 4.06 | 0 | 4.5 | ? | ? | ? | ? | ? | 0.365 | 0.7065 | 7.3 | 0 | 0 | 0 | 0 | 0 | 0 | Schott | A0 | 2.7906689 | A1 | -0.010644977 | A2 | 0.029071854 | A3 | 0.0021286607 | A4 | -0.00015815625 | A5 | 1.7145247e-05
ZF12 | 废弃 | 1.761822 | 26.555686 | 0.0066 | 4.64 | 0 | 6 | ? | ? | ? | ? | ? | 0.4047 | 1.014 | 7.5 | 4.33e-06 | 2.64e-08 | -2.01e-11 | 1.43e-06 | 1.62e-09 | 0.284 | Schott | A0 | 2.99506991 | A1 | -0.0165672521 | A2 | 0.0256701429 | A3 | 0.00670445128 | A4 | -0.000837476647 | A5 | 6.26402774e-05
ZF13 | 废弃 | 1.784724 | 25.754051 | 0.008 | 4.87 | 0 | 4.3 | 1 | ? | ? | ? | ? | 0.4047 | 1.014 | 7.8 | 3.7e-06 | 2.35e-08 | -1.53e-10 | 1.59e-06 | 6.42e-10 | 0.278 | Schott | A0 | 3.06161235 | A1 | -0.0145895142 | A2 | 0.0328146593 | A3 | 0.00523989954 | A4 | -0.000560505494 | A5 | 4.64234125e-05
ZF50 | 废弃 | 1.74077 | 27.76788 | 0.005 | 4.46 | 0 | 6.4 | ? | ? | ? | ? | ? | 0.4047 | 1.014 | 7.1 | 3.66e-06 | 2.91e-08 | -3.18e-10 | 1.58e-06 | 6.74e-10 | 0.244 | Schott | A0 | 2.9228084 | A1 | -0.013029549 | A2 | 0.029540007 | A3 | 0.0041308365 | A4 | -0.00044721542 | A5 | 3.7137603e-05
ZF51 | 废弃 | 1.784701 | 26.075871 | 0.0052 | 4.99 | 0 | 6.4 | 1 | ? | ? | ? | ? | 0.4047 | 1.014 | 8.2 | 3.8e-06 | 2.76e-08 | -6.03e-11 | 1.6e-06 | 1.02e-09 | 0.279 | Schott | A0 | 3.06187076 | A1 | -0.0138733563 | A2 | 0.032985222 | A3 | 0.00507141578 | A4 | -0.000538606629 | A5 | 4.36089245e-05
H-ZF52A | 废弃 | 1.84667 | 23.791236 | 0.0151 | 3.52 | 0 | 7.4 | 1 | ? | ? | ? | ? | 0.4047 | 1.014 | 8.4 | -6.9e-06 | 1.71e-08 | -4.57e-11 | 1.16e-06 | 8.99e-10 | 0.285 | Schott | A0 | 3.2506862 | A1 | -0.0133942217 | A2 | 0.0483625913 | A3 | 0.00314442751 | A4 | -0.000197073674 | A5 | 3.47645679e-05
ZF52 | 废弃 | 1.846669 | 23.827549 | 0.014 | 5.49 | 0 | 5.7 | 1 | ? | ? | ? | ? | 0.365 | 1.014 | 8.6 | 5.94e-06 | 2.59e-08 | -2.29e-10 | 1.88e-06 | 1.39e-09 | 0.284 | Schott | A0 | 3.242645 | A1 | -0.00779545833 | A2 | 0.0533808621 | A3 | 0.00151154152 | A4 | 7.22194744e-05 | A5 | 1.6602659e-05
H-ZLAF68B | 废弃 | 1.883004 | 40.806875 | -0.0067 | 5.53 | 0 | 36.2 | 1 | ? | ? | ? | ? | 0.365 | 1.014 | 6.8 | 3.45e-07 | 1.47e-08 | -7.21e-11 | 7.69e-07 | 2.19e-10 | 0.208 | Schott | A0 | 3.43418261 | A1 | -0.0106199538 | A2 | 0.0400046303 | A3 | -0.000637942235 | A4 | 0.000216353029 | A5 | -8.49876445e-06
TF3 | 废弃 | 1.612423 | 44.093486 | -0.0073 | 3.25 | 0 | 18 | 4 | ? | ? | ? | ? | 0.365 | 1.014 | 5.5 | 5.03e-06 | 2.69e-08 | -1.67e-10 | 5.52e-07 | -6.81e-10 | 0.246 | Schott | A0 | 2.54141593 | A1 | -0.0106607788 | A2 | 0.021716721 | A3 | -0.000401848477 | A4 | 0.000122475727 | A5 | -4.7776413e-06
H-TF8 | 废弃 | 1.72046 | 34.757746 | -0.0014 | 3.51 | 0 | 17.5 | 1 | ? | ? | ? | ? | 0.365 | 2.325 | 7.1 | -1.81e-07 | 1.7e-08 | -3.95e-11 | 7.69e-07 | 5.75e-10 | 0.256 | Sellmeier1 | K1 | 1.6056299 | L1 | 0.0103174707 | K2 | 1.32554029 | L2 | 108.474162 | K3 | 0.265358825 | L3 | 0.0488739276