## Sheet1
库的数据列A-PLASTIC.AGF
玻璃总数: 23
标准玻璃 : 23
首选玻璃 : 0
废弃玻璃 : 0
特殊玻璃 : 0
熔炼玻璃 : 0
Name | Stat | Nd | Vd | dPgF | 密度 | 熔炼 | 成本 | CR | FR | SR | AR | PR | λ最小 | λ最大 | TCE | D0 | D1 | D2 | E0 | E1 | Ltk | 公式
EP9000 | 首选 | 1.671385 | 19.275802 | 0.058 | 1 | -1 | ? | ? | ? | ? | ? | ? | 0.404656 | 1.08303 | 67 | -0.00022012 | -1.4999e-09 | 2.7836e-10 | 3.2689e-08 | 6.8009e-10 | 0.6748 | Sellmeier1 | K1 | 1.49489608 | L1 | 0.0197146484 | K2 | 0.154736328 | L2 | 0.0885113938 | K3 | -9.57877767e-06 | L3 | 0.811138467
EP8000 | 首选 | 1.661342 | 20.372904 | 0 | 1.23 | -1 | ? | ? | ? | ? | ? | ? | 0.404656 | 1.08303 | 71 | -0.0002256 | 1.0125e-08 | -3.5277e-11 | -4.6077e-07 | 3.3711e-10 | 0.23192 | Schott | A0 | 2.63838371 | A1 | -0.00555264544 | A2 | 0.0297166787 | A3 | 0.00598688537 | A4 | -0.000755642628 | A5 | 8.01697206e-05
EP7000 | 首选 | 1.650971 | 21.516276 | 0 | 1 | -1 | ? | ? | ? | ? | ? | ? | 0.4046 | 1.083 | 66 | -0.000221 | 4.2908e-09 | 2.4112e-10 | -6.9193e-07 | -6.1818e-09 | -0.0023253 | Schott | A0 | 2.61598315 | A1 | -0.00678087099 | A2 | 0.0238797038 | A3 | 0.00740760038 | A4 | -0.00108152967 | A5 | 9.97716836e-05
EP6500 | 首选 | 1.644782 | 22.436115 | 0 | 1.25 | -1 | ? | ? | ? | ? | ? | ? | 0.404656 | 0.89435 | 71 | -0.000221708 | -1.23188e-07 | 4.39134e-09 | -8.05842e-06 | 3.53598e-08 | -0.834127 | Schott | A0 | 2.523495914 | A1 | 0.03087062987 | A2 | 0.07897328219 | A3 | -0.01161831573 | A4 | 0.001862939284 | A5 | -7.664943363e-05
OKP-1 | 首选 | 1.642199 | 22.408848 | 0 | 1.22 | -1 | ? | ? | ? | ? | ? | ? | 0.404656 | 1.01398 | 71 | -0.00024727 | -6.4739e-07 | 3.3e-09 | -8.7691e-07 | -8.4013e-08 | 0.00044248 | Schott | A0 | 2.61061439 | A1 | -0.0142308621 | A2 | 0.0106221882 | A3 | 0.010476329 | A4 | -0.00145572568 | A5 | 0.000111156779 | material from OSAKAGASCHEMICALS
EP6000 | 首选 | 1.63973 | 23.528873 | 0 | 1 | -1 | ? | ? | ? | ? | ? | ? | 0.404812 | 1.083292 | 71 | -0.00022061 | -5.9811e-08 | 1.6586e-09 | 1.6748e-08 | -1.1715e-09 | 0.39044 | Schott | A0 | 2.57289445 | A1 | -0.000281701769 | A2 | 0.0370775784 | A3 | 0.000482777459 | A4 | 0.00015801918 | A5 | 8.89806122e-06 | material from Osaka Gas Chemicals
EP5000 | 首选 | 1.635517 | 23.971842 | 0 | 1 | -1 | ? | ? | ? | ? | ? | ? | 0.404712 | 1.083292 | 71 | -0.00022223 | -1.1898e-07 | 1.9083e-09 | -1.5663e-07 | 9.4188e-09 | 0.19262 | Schott | A0 | 2.52888644 | A1 | 0.0116700248 | A2 | 0.0648525534 | A3 | -0.0104682133 | A4 | 0.00206928675 | A5 | -0.00011809025 | material from Osaka Gas Chemicals
OKP-4HT | 首选 | 1.631911 | 23.415194 | 0 | 1 | -1 | ? | ? | ? | ? | ? | ? | 0.3 | 2 | 70 | -0.00020969 | 6.6138e-07 | -1.7445e-10 | -1.8024e-06 | -1.5068e-07 | 0 | Schott | A0 | 5.1657 | A1 | -1.4134 | A2 | -1.7843 | A3 | 0.60128 | A4 | -0.094339 | A5 | 0.0057051 | material from OSAKAGASCHEMICALS
EP4500 | 首选 | 1.61502 | 25.920155 | 0 | 1 | -1 | ? | ? | ? | ? | ? | ? | 0.404712 | 0.780211 | 65 | -0.00023803 | 7.0709e-09 | 2.0787e-10 | -2.8555e-08 | 9.0842e-10 | 0.40912 | Schott | A0 | 2.59888787 | A1 | -0.0588783003 | A2 | -0.0230287362 | A3 | 0.0166691129 | A4 | -0.0021566096 | A5 | 0.000127657089
OKP-4 | 首选 | 1.607283 | 26.645105 | 0 | 1 | -1 | ? | ? | ? | ? | ? | ? | 0.3 | 2 | 72 | -0.0002256 | 3.0803e-07 | -1.1263e-09 | -1.8023e-05 | -1.444e-07 | 0 | Schott | A0 | 1.6768 | A1 | 0.55567 | A2 | 0.49774 | A3 | -0.1329 | A4 | 0.01906 | A5 | -0.001068 | material from OSAKAGASCHEMICALS
EP4000 | 首选 | 1.603171 | 28.308517 | 0 | 1 | -1 | ? | ? | ? | ? | ? | ? | 0.4046 | 0.78 | 64 | -0.00024861 | -5.2619e-08 | 4.4448e-09 | 4.3693e-06 | 1.7346e-08 | 0.00093222 | Sellmeier1 | K1 | 1.0317775 | L1 | 0.00215400647 | K2 | 0.455982758 | L2 | 0.0502363528 | K3 | 0.00465454186 | L3 | 1.27182592
POLYCARB | 首选 | 1.58547 | 29.909185 | 0 | 1.25 | -1 | ? | ? | ? | ? | ? | ? | 0.365 | 1.1 | 67 | -0.0002273 | 0 | 0 | 0 | 0 | 0 | Schott | A0 | 2.42838566 | A1 | -3.86116645e-05 | A2 | 0.0287574474 | A3 | -0.000197897366 | A4 | 0.000148358968 | A5 | 1.38651935e-06
APL5514ML | 首选 | 1.544919 | 55.929938 | 0 | 1.04 | -1 | ? | ? | ? | ? | ? | ? | 0.4047 | 1.1286 | 60 | -0.00019217 | -3.1728e-06 | -2.6901e-09 | -8.9118e-06 | 8.4783e-08 | -0.043963 | Schott | A0 | 2.34529475 | A1 | -0.00157028146 | A2 | 0.0135359873 | A3 | 0.000356770651 | A4 | -7.25432149e-06 | A5 | -5.8638448e-08 | Typical grade for plastic optical lens---Updated 04/2016
APL5015AL | 首选 | 1.544514 | 56.003278 | 0 | 1.0502 | -1 | ? | ? | ? | ? | ? | ? | 0.4047 | 1.1286 | 62 | -0.000213984 | -1.09047e-07 | -1.02159e-09 | -4.07626e-08 | -1.2686e-09 | 0.36387 | Schott | A0 | 2.342816203 | A1 | -0.0009094693362 | A2 | 0.01418924985 | A3 | 0.0002510860943 | A4 | -1.146681981e-05 | A5 | 1.313352872e-06 | Plastic lens material for mobile phone and automotive camera---Updated 04/2016
APL5014CL | 首选 | 1.544502 | 55.986991 | 0 | 1.0489 | -1 | ? | ? | ? | ? | ? | ? | 0.4047 | 1.1286 | 65 | -0.000219169 | -2.00302e-07 | -2.1866e-09 | -1.65789e-07 | 1.50092e-09 | 2.35114e-09 | Schott | A0 | 2.342329786 | A1 | -0.0007059711289 | A2 | 0.01448011332 | A3 | 0.0001721300513 | A4 | -2.422528942e-06 | A5 | 9.976405349e-07 | Plastic lens material for mobile phone camera---Updated 04/2016
APL5014DP | 首选 | 1.54347 | 56.803163 | 0 | 1 | -1 | ? | ? | ? | ? | ? | ? | 0.4358 | 0.7865 | 70 | -0.000205 | 0 | 0 | 0 | 0 | 0 | Conrady | N0 | 1.52348323 | A | 0.00969670549 | B | 0.000541635849 | from APEL
K26R | 首选 | 1.535011 | 55.634094 | 0 | 1.01 | -1 | ? | ? | ? | ? | ? | ? | 0.404656 | 1.08303 | 60 | 0 | 0 | 0 | 0 | 0 | 0 | Schott | A0 | 2.316908633 | A1 | -0.001887777329 | A2 | 0.01229689236 | A3 | 0.0006227023347 | A4 | -3.753050791e-05 | A5 | 1.004421225e-06 | ZEON:High flow grade for microlens, low birefringence, very low haze
COC | 首选 | 1.533732 | 56.227932 | 0 | 1.02 | -1 | ? | ? | ? | ? | ? | ? | 0.334 | 2.325 | 60 | -0.0002278 | 0 | 0 | 0 | 0 | 0 | Schott | A0 | 2.28448546 | A1 | 0.0102952211 | A2 | 0.0373493703 | A3 | -0.00928409653 | A4 | 0.00173289808 | A5 | -0.000115203047 | source: Hoechst Celanese Spec sheet
E48R | 首选 | 1.53116 | 56.043828 | 0 | 1.01 | -1 | ? | ? | ? | ? | ? | ? | 0.4 | 1.6 | 60 | -0.000242 | 0 | 0 | 0 | 0 | 0 | Schott | A0 | 2.30319693 | A1 | -0.00117825616 | A2 | 0.0140597151 | A3 | 2.97687093e-05 | A4 | 3.28913151e-05 | A5 | -1.61443145e-06 | ZEON:High clarity, low haze, most commonly used grade
PMMA | 首选 | 1.491756 | 57.440791 | 0 | 1.16 | -1 | ? | ? | ? | ? | ? | ? | 0.365 | 1.06 | 68 | -0.00025566 | 0 | 0 | 0 | 0 | 0 | Schott | A0 | 2.1864582 | A1 | -0.00024475348 | A2 | 0.014155787 | A3 | -0.00044329781 | A4 | 7.7664259e-05 | A5 | -2.9936382e-06 | as same as ACRYLIC,internal transimission data is from THORLABS